## Tabelle1
Index | Sample Name |  | texp (s) | t (s) | T (°C) | sigma (Pa) | gamma (s^-1) | eta (Pas) | F(N) | N1 (Pa) | g (mm) | tau (Nm) | (gsigma(rad/s) | steady state | sigmaabs (rad | Note
1 | Enter sample name... (3) | Viscometry shear rate table | 992.2 | 90 | 30 | 0.0008937 | 0.1 | 0.008936 | -0.03856 | NaN | 1 | 5.352e-08 | 0.008678 | 0.6497 | 3.545 | K015
2 | Enter sample name... (3) | Viscometry shear rate table | 1082 | 180 | 30 | 0.003316 | 0.1585 | 0.02092 | -0.03914 | NaN | 1 | 1.986e-07 | 0.01375 | 0.9383 | 4.783 | K015
3 | Enter sample name... (3) | Viscometry shear rate table | 1172 | 270 | 30 | 0.002778 | 0.2512 | 0.01106 | -0.03879 | NaN | 1 | 1.664e-07 | 0.0218 | 1.096 | 0.4613 | K015
4 | Enter sample name... (3) | Viscometry shear rate table | 1262 | 360 | 30 | 0.002455 | 0.3981 | 0.006167 | -0.03847 | NaN | 1 | 1.47e-07 | 0.03455 | 0.6458 | 3.57 | K015
5 | Enter sample name... (3) | Viscometry shear rate table | 1352 | 450 | 30 | 0.003086 | 0.631 | 0.004891 | -0.03933 | NaN | 1 | 1.848e-07 | 0.05475 | 1.214 | 2.215 | K015
6 | Enter sample name... (3) | Viscometry shear rate table | 1442 | 540 | 30 | 0.005036 | 1 | 0.005036 | -0.03915 | NaN | 1 | 3.016e-07 | 0.08678 | 0.6766 | 3.741 | K015
7 | Enter sample name... (3) | Viscometry shear rate table | 1532 | 630 | 30 | 0.006517 | 1.585 | 0.004112 | -0.03993 | NaN | 1 | 3.903e-07 | 0.1375 | 1.123 | 3.55 | K015
8 | Enter sample name... (3) | Viscometry shear rate table | 1622 | 720 | 30 | 0.007404 | 2.512 | 0.002947 | -0.03964 | NaN | 1 | 4.434e-07 | 0.218 | 0.5454 | 4.315 | K015
9 | Enter sample name... (3) | Viscometry shear rate table | 1712 | 810.1 | 30 | 0.01245 | 3.981 | 0.003126 | -0.03972 | NaN | 1 | 7.453e-07 | 0.3455 | 1.718 | 3.989 | K015
10 | Enter sample name... (3) | Viscometry shear rate table | 1802 | 900.1 | 30 | 0.01294 | 6.31 | 0.00205 | -0.03954 | NaN | 1 | 7.747e-07 | 0.5476 | 0.9575 | 2.992 | K015
11 | Enter sample name... (3) | Viscometry shear rate table | 1892 | 990 | 30 | 0.02629 | 10 | 0.002629 | -0.0402 | NaN | 1 | 1.575e-06 | 0.8678 | 1.164 | 5.68 | K015
12 | Enter sample name... (3) | Viscometry shear rate table | 1982 | 1080 | 30 | 0.03165 | 15.85 | 0.001997 | -0.04045 | NaN | 1 | 1.895e-06 | 1.375 | 0.9374 | 3.789 | K015
13 | Enter sample name... (3) | Viscometry shear rate table | 2072 | 1170 | 30 | 0.03429 | 25.12 | 0.001365 | -0.04091 | NaN | 1 | 2.054e-06 | 2.18 | 1.165 | 5.177 | K015
14 | Enter sample name... (3) | Viscometry shear rate table | 2162 | 1260 | 30 | 0.03618 | 39.81 | 0.0009087 | -0.04161 | NaN | 1 | 2.167e-06 | 3.455 | 1.019 | 1.908 | K015
15 | Enter sample name... (3) | Viscometry shear rate table | 2252 | 1350 | 30 | 0.08475 | 63.1 | 0.001343 | -0.04141 | NaN | 1 | 5.075e-06 | 5.476 | 1.171 | 4.548 | K015
16 | Enter sample name... (3) | Viscometry shear rate table | 2342 | 1440 | 30 | 0.1314 | 100 | 0.001314 | -0.04235 | NaN | 1 | 7.868e-06 | 8.678 | 1.063 | 0.07374 | K015
17 | Enter sample name... (3) | Viscometry shear rate table | 2432 | 1530 | 30 | 0.2512 | 158.5 | 0.001585 | -0.04325 | NaN | 1 | 1.504e-05 | 13.75 | 1.016 | 6.259 | K015
18 | Enter sample name... (3) | Viscometry shear rate table | 2479 | 1576 | 30 | 0.5314 | 251.2 | 0.002116 | -0.04314 | NaN | 1 | 3.183e-05 | 21.8 | 1.003 | 3.645
19 | Enter sample name... (3) | Viscometry shear rate table | 2546 | 1643 | 30 | 1.208 | 398.1 | 0.003035 | -0.0456 | NaN | 1 | 7.236e-05 | 34.55 | 1.006 | 2.246
20 | Enter sample name... (3) | Viscometry shear rate table | 2569 | 1667 | 30 | 2.897 | 631 | 0.004592 | -0.05447 | NaN | 1 | 0.0001735 | 54.76 | 1.009 | 2.505
21 | Enter sample name... (3) | Viscometry shear rate table | 2592 | 1690 | 30 | 6.746 | 1000 | 0.006746 | -0.07737 | NaN | 1 | 0.000404 | 86.78 | 1.002 | 2.49