## Tabelle1
Index | Sample Name |  | texp (s) | t (s) | T (°C) | sigma (Pa) | gamma (s^-1) | eta (Pas) | F(N) | N1 (Pa) | g (mm) | tau (Nm) | (gsigma(rad/s) | steady state | sigmaabs (rad | Note
1 | Enter sample name... (2) | Viscometry shear rate table | 992.3 | 90 | 30 | 0.004758 | 0.1 | 0.04757 | -0.2316 | NaN | 1 | 2.849e-07 | 0.00868 | 0.9336 | 0.5151 | K015
2 | Enter sample name... (2) | Viscometry shear rate table | 1082 | 180 | 30 | 0.006341 | 0.1585 | 0.04001 | -0.2338 | NaN | 1 | 3.797e-07 | 0.01375 | 1.009 | 1.753 | K015
3 | Enter sample name... (2) | Viscometry shear rate table | 1172 | 270 | 30 | 0.006608 | 0.2512 | 0.02631 | -0.2342 | NaN | 1 | 3.957e-07 | 0.0218 | 0.9907 | 3.714 | K015
4 | Enter sample name... (2) | Viscometry shear rate table | 1262 | 360 | 30 | 0.006609 | 0.3981 | 0.0166 | -0.2362 | NaN | 1 | 3.958e-07 | 0.03455 | 0.9107 | 0.5405 | K015
5 | Enter sample name... (2) | Viscometry shear rate table | 1352 | 450 | 30 | 0.007844 | 0.631 | 0.01243 | -0.2372 | NaN | 1 | 4.698e-07 | 0.05475 | 1.07 | 5.468 | K015
6 | Enter sample name... (2) | Viscometry shear rate table | 1442 | 540.1 | 30 | 0.0103 | 1 | 0.0103 | -0.2385 | NaN | 1 | 6.171e-07 | 0.08678 | 0.8353 | 0.7106 | K015
7 | Enter sample name... (2) | Viscometry shear rate table | 1532 | 630.1 | 30 | 0.01409 | 1.585 | 0.008891 | -0.2413 | NaN | 1 | 8.439e-07 | 0.1375 | 1 | 0.5209 | K015
8 | Enter sample name... (2) | Viscometry shear rate table | 1622 | 720.1 | 30 | 0.01711 | 2.512 | 0.006811 | -0.2425 | NaN | 1 | 1.025e-06 | 0.218 | 1.06 | 1.286 | K015
9 | Enter sample name... (2) | Viscometry shear rate table | 1712 | 810.1 | 30 | 0.0239 | 3.981 | 0.006004 | -0.2434 | NaN | 1 | 1.432e-06 | 0.3455 | 1.054 | 0.959 | K015
10 | Enter sample name... (2) | Viscometry shear rate table | 1802 | 900.1 | 30 | 0.02187 | 6.31 | 0.003465 | -0.2445 | NaN | 1 | 1.31e-06 | 0.5476 | 1.015 | 6.25 | K015
11 | Enter sample name... (2) | Viscometry shear rate table | 1892 | 990.1 | 30 | 0.03957 | 10 | 0.003957 | -0.2447 | NaN | 1 | 2.37e-06 | 0.8678 | 0.9968 | 2.664 | K015
12 | Enter sample name... (2) | Viscometry shear rate table | 1982 | 1080 | 30 | 0.03931 | 15.85 | 0.00248 | -0.2461 | NaN | 1 | 2.354e-06 | 1.375 | 0.938 | 0.7636 | K015
13 | Enter sample name... (2) | Viscometry shear rate table | 2072 | 1170 | 30 | 0.04026 | 25.12 | 0.001603 | -0.2473 | NaN | 1 | 2.411e-06 | 2.18 | 0.8275 | 2.15 | K015
14 | Enter sample name... (2) | Viscometry shear rate table | 2162 | 1260 | 30 | 0.03534 | 39.81 | 0.0008877 | -0.2487 | NaN | 1 | 2.117e-06 | 3.455 | 0.9723 | 5.154 | K015
15 | Enter sample name... (2) | Viscometry shear rate table | 2252 | 1350 | 30 | 0.1073 | 63.1 | 0.0017 | -0.2499 | NaN | 1 | 6.424e-06 | 5.476 | 0.8395 | 1.5 | K015
16 | Enter sample name... (2) | Viscometry shear rate table | 2342 | 1440 | 30 | 0.1391 | 100 | 0.001391 | -0.2515 | NaN | 1 | 8.329e-06 | 8.678 | 0.9952 | 3.284 | K015
17 | Enter sample name... (2) | Viscometry shear rate table | 2432 | 1530 | 30 | 0.2778 | 158.5 | 0.001753 | -0.2522 | NaN | 1 | 1.664e-05 | 13.75 | 1.021 | 3.124 | K015
18 | Enter sample name... (2) | Viscometry shear rate table | 2522 | 1620 | 30 | 0.5722 | 251.2 | 0.002278 | -0.2534 | NaN | 1 | 3.426e-05 | 21.8 | 1.005 | 4.438 | K015
19 | Enter sample name... (2) | Viscometry shear rate table | 2595 | 1693 | 30 | 1.22 | 398.1 | 0.003063 | -0.2574 | NaN | 1 | 7.304e-05 | 34.55 | 1.002 | 4.591
20 | Enter sample name... (2) | Viscometry shear rate table | 2628 | 1726 | 30 | 2.915 | 631 | 0.004619 | -0.2647 | NaN | 1 | 0.0001745 | 54.76 | 1.002 | 2.52
21 | Enter sample name... (2) | Viscometry shear rate table | 2658 | 1756 | 29.99 | 6.791 | 1000 | 0.006791 | -0.2878 | NaN | 1 | 0.0004067 | 86.78 | 0.9957 | 1.491