## Tabelle1
Index | Sample Name |  | texp (s) | t (s) | T (°C) | sigma (Pa) | gamma (s^-1) | eta (Pas) | F(N) | N1 (Pa) | g (mm) | tau (Nm) | (gsigma(rad/s) | steady state | sigmaabs (rad | Note
1 | Enter sample name... (3) | Viscometry shear rate table | 992.6 | 90 | 30 | 0.02285 | 0.1001 | 0.2282 | -0.2755 | NaN | 1 | 1.368e-06 | 0.008686 | 0.9144 | 2.601 | K015
2 | Enter sample name... (3) | Viscometry shear rate table | 1083 | 180 | 30 | 0.02258 | 0.1585 | 0.1425 | -0.2741 | NaN | 1 | 1.352e-06 | 0.01376 | 0.9957 | 3.838 | K015
3 | Enter sample name... (3) | Viscometry shear rate table | 1173 | 270 | 30 | 0.02199 | 0.2513 | 0.0875 | -0.2752 | NaN | 1 | 1.317e-06 | 0.02181 | 1.061 | 5.8 | K015
4 | Enter sample name... (3) | Viscometry shear rate table | 1263 | 360 | 30 | 0.02296 | 0.3981 | 0.05766 | -0.2762 | NaN | 1 | 1.375e-06 | 0.03455 | 0.9152 | 2.626 | K015
5 | Enter sample name... (3) | Viscometry shear rate table | 1353 | 450 | 30 | 0.02538 | 0.631 | 0.04022 | -0.2771 | NaN | 1 | 1.52e-06 | 0.05475 | 0.9107 | 1.27 | K015
6 | Enter sample name... (3) | Viscometry shear rate table | 1443 | 540 | 30 | 0.02852 | 1 | 0.02852 | -0.2777 | NaN | 1 | 1.708e-06 | 0.08678 | 0.9458 | 2.795 | K015
7 | Enter sample name... (3) | Viscometry shear rate table | 1533 | 630 | 30 | 0.02613 | 1.585 | 0.01649 | -0.277 | NaN | 1 | 1.565e-06 | 0.1375 | 0.9487 | 2.605 | K015
8 | Enter sample name... (3) | Viscometry shear rate table | 1623 | 720 | 30 | 0.021 | 2.512 | 0.008357 | -0.2782 | NaN | 1 | 1.257e-06 | 0.218 | 1.005 | 3.37 | K015
9 | Enter sample name... (3) | Viscometry shear rate table | 1713 | 810 | 30 | 0.01664 | 3.981 | 0.004179 | -0.279 | NaN | 1 | 9.964e-07 | 0.3455 | 0.9041 | 3.043 | K015
10 | Enter sample name... (3) | Viscometry shear rate table | 1803 | 900.1 | 30 | 0.01704 | 6.31 | 0.0027 | -0.278 | NaN | 1 | 1.02e-06 | 0.5476 | 1.066 | 2.052 | K015
11 | Enter sample name... (3) | Viscometry shear rate table | 1893 | 990.1 | 30 | 0.01765 | 10 | 0.001765 | -0.2795 | NaN | 1 | 1.057e-06 | 0.8678 | 1.028 | 4.741 | K015
12 | Enter sample name... (3) | Viscometry shear rate table | 1983 | 1080 | 30 | 0.01947 | 15.85 | 0.001229 | -0.2791 | NaN | 1 | 1.166e-06 | 1.375 | 0.8199 | 2.838 | K015
13 | Enter sample name... (3) | Viscometry shear rate table | 2073 | 1170 | 30 | 0.02665 | 25.12 | 0.001061 | -0.281 | NaN | 1 | 1.596e-06 | 2.18 | 0.6127 | 4.213 | K015
14 | Enter sample name... (3) | Viscometry shear rate table | 2163 | 1260 | 30 | 0.03113 | 39.81 | 0.000782 | -0.2816 | NaN | 1 | 1.864e-06 | 3.455 | 1.019 | 0.9357 | K015
15 | Enter sample name... (3) | Viscometry shear rate table | 2253 | 1350 | 30 | 0.06508 | 63.1 | 0.001031 | -0.2813 | NaN | 1 | 3.897e-06 | 5.476 | 0.9995 | 3.572 | K015
16 | Enter sample name... (3) | Viscometry shear rate table | 2343 | 1440 | 30 | 0.1414 | 100 | 0.001414 | -0.2826 | NaN | 1 | 8.466e-06 | 8.678 | 1.006 | 5.319 | K015
17 | Enter sample name... (3) | Viscometry shear rate table | 2433 | 1530 | 30 | 0.2821 | 158.5 | 0.00178 | -0.2845 | NaN | 1 | 1.689e-05 | 13.75 | 0.989 | 5.17 | K015
18 | Enter sample name... (3) | Viscometry shear rate table | 2500 | 1598 | 30 | 0.5655 | 251.2 | 0.002251 | -0.2854 | NaN | 1 | 3.386e-05 | 21.8 | 1.003 | 4.027
19 | Enter sample name... (3) | Viscometry shear rate table | 2528 | 1625 | 30 | 1.207 | 398.1 | 0.003032 | -0.2883 | NaN | 1 | 7.228e-05 | 34.55 | 1.004 | 1.97
20 | Enter sample name... (3) | Viscometry shear rate table | 2551 | 1649 | 30 | 2.885 | 631 | 0.004572 | -0.2965 | NaN | 1 | 0.0001728 | 54.76 | 0.9982 | 2.022
21 | Enter sample name... (3) | Viscometry shear rate table | 2575 | 1672 | 30 | 6.821 | 1000 | 0.00682 | -0.321 | NaN | 1 | 0.0004085 | 86.78 | 0.9974 | 5.957