## Tabelle1
Index | Sample Name |  | texp (s) | t (s) | T (°C) | sigma (Pa) | gamma (s^-1) | eta (Pas) | F(N) | N1 (Pa) | g (mm) | tau (Nm) | (gsigma(rad/s) | steady state | sigmaabs (rad | Note
1 | Enter sample name... (3) | Viscometry shear rate table | 991.7 | 90 | 30 | 0.03599 | 0.09994 | 0.3601 | -0.1993 | NaN | 1 | 2.155e-06 | 0.008672 | 0.9092 | 2.973 | K015
2 | Enter sample name... (3) | Viscometry shear rate table | 1071 | 169.4 | 30 | 0.04249 | 0.1585 | 0.2681 | -0.1944 | NaN | 1 | 2.544e-06 | 0.01375 | 1.002 | 4.065
3 | Enter sample name... (3) | Viscometry shear rate table | 1161 | 259.4 | 30 | 0.03334 | 0.2512 | 0.1327 | -0.1935 | NaN | 1 | 1.997e-06 | 0.0218 | 0.9784 | 6.026 | K015
4 | Enter sample name... (3) | Viscometry shear rate table | 1251 | 349.4 | 30 | 0.02859 | 0.3981 | 0.07181 | -0.195 | NaN | 1 | 1.712e-06 | 0.03454 | 1.117 | 2.851 | K015
5 | Enter sample name... (3) | Viscometry shear rate table | 1341 | 439.4 | 30 | 0.02517 | 0.631 | 0.03989 | -0.1941 | NaN | 1 | 1.507e-06 | 0.05475 | 0.8896 | 1.495 | K015
6 | Enter sample name... (3) | Viscometry shear rate table | 1431 | 529.4 | 30 | 0.0222 | 1 | 0.0222 | -0.1958 | NaN | 1 | 1.329e-06 | 0.08678 | 1.098 | 3.021 | K015
7 | Enter sample name... (3) | Viscometry shear rate table | 1521 | 619.4 | 30 | 0.02399 | 1.585 | 0.01513 | -0.1972 | NaN | 1 | 1.436e-06 | 0.1375 | 1.067 | 2.831 | K015
8 | Enter sample name... (3) | Viscometry shear rate table | 1611 | 709.5 | 30 | 0.02523 | 2.512 | 0.01005 | -0.1976 | NaN | 1 | 1.511e-06 | 0.218 | 1.126 | 3.598 | K015
9 | Enter sample name... (3) | Viscometry shear rate table | 1701 | 799.5 | 30 | 0.02914 | 3.981 | 0.00732 | -0.1992 | NaN | 1 | 1.745e-06 | 0.3455 | 1.301 | 3.269 | K015
10 | Enter sample name... (3) | Viscometry shear rate table | 1791 | 889.5 | 30 | 0.03257 | 6.31 | 0.005162 | -0.1998 | NaN | 1 | 1.951e-06 | 0.5476 | 1.152 | 2.277 | K015
11 | Enter sample name... (3) | Viscometry shear rate table | 1881 | 979.5 | 30 | 0.03408 | 10 | 0.003408 | -0.2013 | NaN | 1 | 2.041e-06 | 0.8678 | 1.124 | 4.97 | K015
12 | Enter sample name... (3) | Viscometry shear rate table | 1971 | 1069 | 30 | 0.03574 | 15.85 | 0.002255 | -0.2022 | NaN | 1 | 2.141e-06 | 1.375 | 1.018 | 3.079 | K015
13 | Enter sample name... (3) | Viscometry shear rate table | 2061 | 1159 | 30 | 0.0386 | 25.12 | 0.001537 | -0.2023 | NaN | 1 | 2.312e-06 | 2.18 | 1.062 | 4.457 | K015
14 | Enter sample name... (3) | Viscometry shear rate table | 2151 | 1250 | 30 | 0.03938 | 39.81 | 0.0009891 | -0.2034 | NaN | 1 | 2.358e-06 | 3.455 | 0.9958 | 1.179 | K015
15 | Enter sample name... (3) | Viscometry shear rate table | 2241 | 1340 | 30 | 0.06923 | 63.1 | 0.001097 | -0.2043 | NaN | 1 | 4.146e-06 | 5.476 | 1.006 | 3.801 | K015
16 | Enter sample name... (3) | Viscometry shear rate table | 2331 | 1430 | 30 | 0.1435 | 100 | 0.001435 | -0.2042 | NaN | 1 | 8.594e-06 | 8.678 | 1.009 | 5.582 | K015
17 | Enter sample name... (3) | Viscometry shear rate table | 2421 | 1520 | 30 | 0.2844 | 158.5 | 0.001794 | -0.2064 | NaN | 1 | 1.703e-05 | 13.75 | 0.9818 | 5.428 | K015
18 | Enter sample name... (3) | Viscometry shear rate table | 2511 | 1610 | 30 | 0.5845 | 251.2 | 0.002327 | -0.2072 | NaN | 1 | 3.5e-05 | 21.8 | 0.9959 | 0.3102 | K015
19 | Enter sample name... (3) | Viscometry shear rate table | 2535 | 1633 | 30 | 1.263 | 398.1 | 0.003172 | -0.21 | NaN | 1 | 7.562e-05 | 34.55 | 0.9957 | 1.107
20 | Enter sample name... (3) | Viscometry shear rate table | 2558 | 1656 | 30 | 3.002 | 631 | 0.004757 | -0.2181 | NaN | 1 | 0.0001798 | 54.76 | 0.9994 | 1.477
21 | Enter sample name... (3) | Viscometry shear rate table | 2583 | 1681 | 30 | 7.006 | 1000 | 0.007006 | -0.2431 | NaN | 1 | 0.0004196 | 86.78 | 0.9999 | 5.943