## Tabelle1
Index | Sample Name |  | texp (s) | t (s) | T (°C) | sigma (Pa) | gamma (s^-1) | eta (Pas) | F(N) | N1 (Pa) | g (mm) | tau (Nm) | (gsigma(rad/s) | steady state | sigmaabs (rad | Note
1 | Enter sample name... (2) | Viscometry shear rate table | 995.8 | 90 | 30 | 0.03079 | 0.09999 | 0.3079 | -0.177 | NaN | 1 | 1.844e-06 | 0.008677 | 0.7405 | 4.305 | K015
2 | Enter sample name... (2) | Viscometry shear rate table | 1086 | 180 | 30 | 0.02434 | 0.1585 | 0.1536 | -0.179 | NaN | 1 | 1.457e-06 | 0.01375 | 0.8274 | 5.542 | K015
3 | Enter sample name... (2) | Viscometry shear rate table | 1176 | 270 | 30 | 0.02256 | 0.2512 | 0.08981 | -0.1782 | NaN | 1 | 1.351e-06 | 0.0218 | 0.7855 | 1.22 | K015
4 | Enter sample name... (2) | Viscometry shear rate table | 1266 | 360 | 30 | 0.01837 | 0.3982 | 0.04614 | -0.18 | NaN | 1 | 1.1e-06 | 0.03455 | 0.9275 | 4.329 | K015
5 | Enter sample name... (2) | Viscometry shear rate table | 1356 | 450 | 30 | 0.01518 | 0.6309 | 0.02406 | -0.1803 | NaN | 1 | 9.092e-07 | 0.05475 | 1.015 | 2.974 | K015
6 | Enter sample name... (2) | Viscometry shear rate table | 1446 | 540 | 30 | 0.01769 | 1 | 0.01769 | -0.1813 | NaN | 1 | 1.06e-06 | 0.08677 | 0.9833 | 4.5 | K015
7 | Enter sample name... (2) | Viscometry shear rate table | 1536 | 630 | 30 | 0.01917 | 1.585 | 0.0121 | -0.1828 | NaN | 1 | 1.148e-06 | 0.1375 | 1.039 | 4.309 | K015
8 | Enter sample name... (2) | Viscometry shear rate table | 1626 | 720 | 30 | 0.01342 | 2.512 | 0.005341 | -0.1842 | NaN | 1 | 8.034e-07 | 0.218 | 1.083 | 5.075 | K015
9 | Enter sample name... (2) | Viscometry shear rate table | 1716 | 810 | 30 | 0.01758 | 3.982 | 0.004416 | -0.1848 | NaN | 1 | 1.053e-06 | 0.3455 | 1.119 | 4.745 | K015
10 | Enter sample name... (2) | Viscometry shear rate table | 1806 | 900.1 | 30 | 0.02087 | 6.31 | 0.003307 | -0.1853 | NaN | 1 | 1.25e-06 | 0.5476 | 1.104 | 3.752 | K015
11 | Enter sample name... (2) | Viscometry shear rate table | 1896 | 990.1 | 30 | 0.02439 | 10 | 0.002439 | -0.1864 | NaN | 1 | 1.461e-06 | 0.8678 | 0.8662 | 0.1624 | K015
12 | Enter sample name... (2) | Viscometry shear rate table | 1986 | 1080 | 30 | 0.02791 | 15.85 | 0.001761 | -0.1867 | NaN | 1 | 1.672e-06 | 1.375 | 0.9378 | 4.545 | K015
13 | Enter sample name... (2) | Viscometry shear rate table | 2076 | 1170 | 30 | 0.03048 | 25.12 | 0.001214 | -0.1886 | NaN | 1 | 1.826e-06 | 2.18 | 1.005 | 5.923 | K015
14 | Enter sample name... (2) | Viscometry shear rate table | 2166 | 1260 | 30 | 0.0387 | 39.81 | 0.000972 | -0.1892 | NaN | 1 | 2.317e-06 | 3.455 | 1.159 | 2.654 | K015
15 | Enter sample name... (2) | Viscometry shear rate table | 2256 | 1350 | 30 | 0.06867 | 63.1 | 0.001088 | -0.1897 | NaN | 1 | 4.112e-06 | 5.476 | 1.013 | 5.293 | K015
16 | Enter sample name... (2) | Viscometry shear rate table | 2346 | 1440 | 30 | 0.1352 | 100 | 0.001352 | -0.1907 | NaN | 1 | 8.095e-06 | 8.678 | 1.007 | 0.8116 | K015
17 | Enter sample name... (2) | Viscometry shear rate table | 2436 | 1530 | 30 | 0.2779 | 158.5 | 0.001753 | -0.192 | NaN | 1 | 1.664e-05 | 13.75 | 1.001 | 0.6523 | K015
18 | Enter sample name... (2) | Viscometry shear rate table | 2477 | 1571 | 30 | 0.5749 | 250 | 0.002299 | -0.1935 | NaN | 1 | 3.443e-05 | 21.7 | 1.005 | 2.009