## Tabelle1
Index | Sample Name |  | texp (s) | t (s) | T (°C) | sigma (Pa) | gamma (s^-1) | eta (Pas) | F(N) | N1 (Pa) | g (mm) | tau (Nm) | (gsigma(rad/s) | steady state | sigmaabs (rad | Note
1 | Enter sample name... (3) | Viscometry shear rate table | 995.2 | 90 | 30 | 0.02465 | 0.09998 | 0.2465 | -0.21 | NaN | 1 | 1.476e-06 | 0.008676 | 1.075 | 4.081 | K015
2 | Enter sample name... (3) | Viscometry shear rate table | 1085 | 180 | 30 | 0.01884 | 0.1585 | 0.1189 | -0.2109 | NaN | 1 | 1.128e-06 | 0.01376 | 0.9438 | 5.318 | K015
3 | Enter sample name... (3) | Viscometry shear rate table | 1175 | 270 | 30 | 0.0154 | 0.2514 | 0.06128 | -0.2105 | NaN | 1 | 9.224e-07 | 0.02181 | 0.8826 | 0.9969 | K015
4 | Enter sample name... (3) | Viscometry shear rate table | 1265 | 360 | 30 | 0.01474 | 0.398 | 0.03704 | -0.2112 | NaN | 1 | 8.829e-07 | 0.03454 | 1.039 | 4.106 | K015
5 | Enter sample name... (3) | Viscometry shear rate table | 1355 | 450 | 30 | 0.01422 | 0.631 | 0.02254 | -0.2118 | NaN | 1 | 8.515e-07 | 0.05475 | 0.9986 | 2.749 | K015
6 | Enter sample name... (3) | Viscometry shear rate table | 1445 | 540 | 30 | 0.01482 | 1 | 0.01482 | -0.2116 | NaN | 1 | 8.876e-07 | 0.08678 | 0.9339 | 4.276 | K015
7 | Enter sample name... (3) | Viscometry shear rate table | 1535 | 630 | 30 | 0.01389 | 1.585 | 0.008765 | -0.2118 | NaN | 1 | 8.32e-07 | 0.1375 | 0.8332 | 4.086 | K015
8 | Enter sample name... (3) | Viscometry shear rate table | 1625 | 720 | 30 | 0.01533 | 2.512 | 0.006102 | -0.2122 | NaN | 1 | 9.18e-07 | 0.218 | 1.204 | 4.852 | K015
9 | Enter sample name... (3) | Viscometry shear rate table | 1715 | 810 | 30 | 0.01529 | 3.981 | 0.003841 | -0.2115 | NaN | 1 | 9.157e-07 | 0.3455 | 0.839 | 4.522 | K015
10 | Enter sample name... (3) | Viscometry shear rate table | 1805 | 900 | 30 | 0.02002 | 6.309 | 0.003174 | -0.213 | NaN | 1 | 1.199e-06 | 0.5475 | 0.7973 | 3.524 | K015
11 | Enter sample name... (3) | Viscometry shear rate table | 1895 | 990 | 30 | 0.02516 | 10 | 0.002516 | -0.212 | NaN | 1 | 1.507e-06 | 0.8678 | 1.16 | 6.213 | K015
12 | Enter sample name... (3) | Viscometry shear rate table | 1985 | 1080 | 30 | 0.02777 | 15.85 | 0.001752 | -0.2129 | NaN | 1 | 1.663e-06 | 1.375 | 1.026 | 4.317 | K015
13 | Enter sample name... (3) | Viscometry shear rate table | 2075 | 1170 | 30 | 0.02837 | 25.12 | 0.001129 | -0.2135 | NaN | 1 | 1.699e-06 | 2.18 | 0.9936 | 5.682 | K015
14 | Enter sample name... (3) | Viscometry shear rate table | 2165 | 1260 | 30 | 0.037 | 39.81 | 0.0009292 | -0.2142 | NaN | 1 | 2.216e-06 | 3.455 | 1.006 | 2.389 | K015
15 | Enter sample name... (3) | Viscometry shear rate table | 2255 | 1350 | 30 | 0.06995 | 63.1 | 0.001109 | -0.2142 | NaN | 1 | 4.189e-06 | 5.476 | 0.9611 | 5.032 | K015
16 | Enter sample name... (3) | Viscometry shear rate table | 2345 | 1440 | 30 | 0.1388 | 100 | 0.001388 | -0.2143 | NaN | 1 | 8.312e-06 | 8.678 | 1.011 | 0.5 | K015
17 | Enter sample name... (3) | Viscometry shear rate table | 2435 | 1530 | 30 | 0.2783 | 158.5 | 0.001756 | -0.2151 | NaN | 1 | 1.667e-05 | 13.75 | 1.006 | 0.3547 | K015
18 | Enter sample name... (3) | Viscometry shear rate table | 2505 | 1600 | 30 | 0.5622 | 250 | 0.002249 | -0.2162 | NaN | 1 | 3.367e-05 | 21.7 | 1.005 | 2.423