## Tabelle1
Index | Sample Name |  | texp (s) | t (s) | T (°C) | sigma (Pa) | gamma (s^-1) | eta (Pas) | F(N) | N1 (Pa) | g (mm) | tau (Nm) | (gsigma(rad/s) | steady state | sigmaabs (rad | Note
1 | Enter sample name... (2) | Viscometry shear rate table | 995 | 90 | 30 | 0.01766 | 0.1 | 0.1765 | -0.1927 | NaN | 1 | 1.057e-06 | 0.008679 | 0.931 | 3.923 | K015
2 | Enter sample name... (2) | Viscometry shear rate table | 1085 | 180 | 30 | 0.01153 | 0.1585 | 0.07276 | -0.1938 | NaN | 1 | 6.908e-07 | 0.01376 | 1.075 | 5.16 | K015
3 | Enter sample name... (2) | Viscometry shear rate table | 1175 | 270 | 30 | 0.009545 | 0.2511 | 0.03801 | -0.1942 | NaN | 1 | 5.716e-07 | 0.02179 | 0.9716 | 0.8389 | K015
4 | Enter sample name... (2) | Viscometry shear rate table | 1265 | 360 | 30 | 0.05383 | 0.3796 | 0.1418 | -0.1956 | NaN | 1 | 3.224e-06 | 0.03294 | 5.019 | 3.915 | K015
5 | Enter sample name... (2) | Viscometry shear rate table | 1355 | 450 | 30 | 0.2448 | 0.6278 | 0.3899 | -0.1966 | NaN | 1 | 1.466e-05 | 0.05448 | -1.094 | 2.552 | K015
6 | Enter sample name... (2) | Viscometry shear rate table | 1445 | 540 | 30 | 0.04616 | 0.9656 | 0.0478 | -0.1973 | NaN | 1 | 2.764e-06 | 0.08379 | 0.1955 | 3.983 | K015
7 | Enter sample name... (2) | Viscometry shear rate table | 1535 | 630 | 30 | 0.03812 | 1.569 | 0.02429 | -0.1983 | NaN | 1 | 2.283e-06 | 0.1362 | 2.231 | 3.658 | K015
8 | Enter sample name... (2) | Viscometry shear rate table | 1625 | 720 | 30 | 0.04127 | 2.49 | 0.01658 | -0.1987 | NaN | 1 | 2.471e-06 | 0.216 | 0.6042 | 4.317 | K015
9 | Enter sample name... (2) | Viscometry shear rate table | 1715 | 810 | 30 | 0.06512 | 3.957 | 0.01646 | -0.1974 | NaN | 1 | 3.9e-06 | 0.3434 | 1.194 | 3.87 | K015
10 | Enter sample name... (2) | Viscometry shear rate table | 1805 | 900 | 30 | 0.02928 | 6.308 | 0.004642 | -0.1995 | NaN | 1 | 1.753e-06 | 0.5474 | 0.9715 | 2.767 | K015
11 | Enter sample name... (2) | Viscometry shear rate table | 1895 | 990 | 30 | 0.05256 | 9.995 | 0.005259 | -0.2023 | NaN | 1 | 3.148e-06 | 0.8673 | -0.03794 | 5.42 | K015
12 | Enter sample name... (2) | Viscometry shear rate table | 1985 | 1080 | 30 | 0.04441 | 15.85 | 0.002802 | -0.2033 | NaN | 1 | 2.659e-06 | 1.375 | 1.515 | 3.483 | K015
13 | Enter sample name... (2) | Viscometry shear rate table | 2075 | 1170 | 30 | 0.05285 | 25.12 | 0.002104 | -0.2036 | NaN | 1 | 3.165e-06 | 2.18 | 1.008 | 4.854 | K015
14 | Enter sample name... (2) | Viscometry shear rate table | 2165 | 1260 | 30 | 0.04167 | 39.81 | 0.001047 | -0.2032 | NaN | 1 | 2.495e-06 | 3.455 | 0.9818 | 1.567 | K015
15 | Enter sample name... (2) | Viscometry shear rate table | 2255 | 1350 | 30 | 0.06524 | 63.1 | 0.001034 | -0.2051 | NaN | 1 | 3.907e-06 | 5.476 | 0.9344 | 4.222 | K015
16 | Enter sample name... (2) | Viscometry shear rate table | 2345 | 1440 | 30 | 0.125 | 100 | 0.00125 | -0.2062 | NaN | 1 | 7.486e-06 | 8.678 | 1.003 | 6.061 | K015
17 | Enter sample name... (2) | Viscometry shear rate table | 2435 | 1530 | 30 | 0.273 | 158.5 | 0.001722 | -0.2077 | NaN | 1 | 1.635e-05 | 13.75 | 0.9956 | 5.869 | K015
18 | Enter sample name... (2) | Viscometry shear rate table | 2525 | 1620 | 30 | 0.5514 | 250 | 0.002205 | -0.2089 | NaN | 1 | 3.302e-05 | 21.7 | 0.9963 | 4.102 | K015