## Tabelle1
Index | Sample Name |  | texp (s) | t (s) | T (°C) | sigma (Pa) | gamma (s^-1) | eta (Pas) | F(N) | N1 (Pa) | g (mm) | tau (Nm) | (gsigma(rad/s) | steady state | sigmaabs (rad | Note
1 | Enter sample name... (3) | Viscometry shear rate table | 994.9 | 90 | 30 | 0.02503 | 0.1001 | 0.2501 | -0.2297 | NaN | 1 | 1.499e-06 | 0.008685 | 1.11 | 6.278 | K015
2 | Enter sample name... (3) | Viscometry shear rate table | 1085 | 180 | 30 | 0.02419 | 0.1587 | 0.1524 | -0.231 | NaN | 1 | 1.449e-06 | 0.01377 | 1.136 | 1.233 | K015
3 | Enter sample name... (3) | Viscometry shear rate table | 1175 | 270 | 30 | 0.02799 | 0.2513 | 0.1114 | -0.2313 | NaN | 1 | 1.676e-06 | 0.0218 | 1.281 | 3.194 | K015
4 | Enter sample name... (3) | Viscometry shear rate table | 1265 | 360 | 30 | 0.01957 | 0.3987 | 0.04908 | -0.2319 | NaN | 1 | 1.172e-06 | 0.0346 | 1.002 | 0.01405 | K015
5 | Enter sample name... (3) | Viscometry shear rate table | 1355 | 450 | 30 | 0.02025 | 0.6312 | 0.03209 | -0.2324 | NaN | 1 | 1.213e-06 | 0.05477 | 1.175 | 4.923 | K015
6 | Enter sample name... (3) | Viscometry shear rate table | 1445 | 540 | 30 | 0.04204 | 0.9921 | 0.04238 | -0.2312 | NaN | 1 | 2.518e-06 | 0.08609 | -0.3034 | 0.09923 | K015
7 | Enter sample name... (3) | Viscometry shear rate table | 1535 | 630 | 30 | 0.06 | 1.569 | 0.03824 | -0.2319 | NaN | 1 | 3.593e-06 | 0.1362 | 2.164 | 6.076 | K015
8 | Enter sample name... (3) | Viscometry shear rate table | 1625 | 720.1 | 30 | 0.06081 | 2.489 | 0.02443 | -0.2329 | NaN | 1 | 3.642e-06 | 0.216 | 2.464 | 0.363 | K015
9 | Enter sample name... (3) | Viscometry shear rate table | 1715 | 810.1 | 30 | 0.0552 | 3.981 | 0.01387 | -0.2337 | NaN | 1 | 3.306e-06 | 0.3454 | 1.575 | 6.272 | K015
10 | Enter sample name... (3) | Viscometry shear rate table | 1805 | 900.1 | 30 | 0.07332 | 6.303 | 0.01163 | -0.2346 | NaN | 1 | 4.391e-06 | 0.547 | 0.992 | 5.143 | K015
11 | Enter sample name... (3) | Viscometry shear rate table | 1895 | 990.1 | 30 | 0.06923 | 9.999 | 0.006924 | -0.2339 | NaN | 1 | 4.146e-06 | 0.8677 | 1.004 | 1.551 | K015
12 | Enter sample name... (3) | Viscometry shear rate table | 1985 | 1080 | 30 | 0.06562 | 15.85 | 0.00414 | -0.2355 | NaN | 1 | 3.93e-06 | 1.375 | 1.662 | 5.91 | K015
13 | Enter sample name... (3) | Viscometry shear rate table | 2075 | 1170 | 30 | 0.0626 | 25.12 | 0.002492 | -0.2361 | NaN | 1 | 3.749e-06 | 2.18 | 0.8351 | 1.013 | K015
14 | Enter sample name... (3) | Viscometry shear rate table | 2165 | 1260 | 30 | 0.06485 | 39.81 | 0.001629 | -0.2357 | NaN | 1 | 3.884e-06 | 3.455 | 0.9294 | 4.005 | K015
15 | Enter sample name... (3) | Viscometry shear rate table | 2255 | 1350 | 30 | 0.08712 | 63.1 | 0.001381 | -0.2357 | NaN | 1 | 5.217e-06 | 5.476 | 0.8031 | 0.371 | K015
16 | Enter sample name... (3) | Viscometry shear rate table | 2345 | 1440 | 30 | 0.1411 | 100 | 0.001411 | -0.2362 | NaN | 1 | 8.451e-06 | 8.678 | 0.9255 | 2.155 | K015
17 | Enter sample name... (3) | Viscometry shear rate table | 2435 | 1530 | 30 | 0.2733 | 158.5 | 0.001724 | -0.2365 | NaN | 1 | 1.637e-05 | 13.75 | 1.009 | 2.034 | K015
18 | Enter sample name... (3) | Viscometry shear rate table | 2525 | 1620 | 30 | 0.5665 | 250 | 0.002266 | -0.2394 | NaN | 1 | 3.392e-05 | 21.7 | 1.1 | 0.1907 | K015