## Tabelle1
Index | Sample Name |  | texp (s) | t (s) | T (°C) | sigma (Pa) | gamma (s^-1) | eta (Pas) | F(N) | N1 (Pa) | g (mm) | tau (Nm) | (gsigma(rad/s) | steady state | sigmaabs (rad | Note
1 | Enter sample name... (2) | Viscometry shear rate table | 994.7 | 90 | 30 | 0.01724 | 0.09321 | 0.185 | -0.1655 | NaN | 1 | 1.033e-06 | 0.008088 | 0.2274 | 1.067 | K015
2 | Enter sample name... (2) | Viscometry shear rate table | 1085 | 180 | 30 | 0.0413 | 0.1545 | 0.2673 | -0.1663 | NaN | 1 | 2.473e-06 | 0.01341 | 3.162 | 2.292 | K015
3 | Enter sample name... (2) | Viscometry shear rate table | 1175 | 270 | 30 | 0.02996 | 0.248 | 0.1208 | -0.1674 | NaN | 1 | 1.794e-06 | 0.02152 | 0.5784 | 4.239 | K015
4 | Enter sample name... (2) | Viscometry shear rate table | 1265 | 360 | 30 | 0.06254 | 0.396 | 0.1579 | -0.1683 | NaN | 1 | 3.745e-06 | 0.03436 | 1.474 | 0.9955 | K015
5 | Enter sample name... (2) | Viscometry shear rate table | 1355 | 450 | 30 | 0.1435 | 0.58 | 0.2474 | -0.1682 | NaN | 1 | 8.591e-06 | 0.05033 | 2.025 | 5.743 | K015
6 | Enter sample name... (2) | Viscometry shear rate table | 1445 | 540.1 | 30 | 0.2269 | 1.003 | 0.2261 | -0.1654 | NaN | 1 | 1.359e-05 | 0.08707 | 0.511 | 0.7023 | K015
7 | Enter sample name... (2) | Viscometry shear rate table | 1535 | 630.1 | 30 | 0.3449 | 1.576 | 0.2188 | -0.1689 | NaN | 1 | 2.066e-05 | 0.1368 | 0.3091 | 0.4175 | K015
8 | Enter sample name... (2) | Viscometry shear rate table | 1625 | 720.1 | 30 | 0.1012 | 2.506 | 0.04039 | -0.1746 | NaN | 1 | 6.062e-06 | 0.2175 | 1.068 | 0.7892 | K015
9 | Enter sample name... (2) | Viscometry shear rate table | 1715 | 810.1 | 30 | 0.2081 | 3.943 | 0.05278 | -0.177 | NaN | 1 | 1.246e-05 | 0.3422 | 1.699 | 0.1717 | K015
10 | Enter sample name... (2) | Viscometry shear rate table | 1805 | 900.1 | 30 | 0.1932 | 6.264 | 0.03085 | -0.1744 | NaN | 1 | 1.157e-05 | 0.5436 | 1.148 | 5.184 | K015
11 | Enter sample name... (2) | Viscometry shear rate table | 1895 | 990.1 | 30 | 0.2094 | 9.962 | 0.02102 | -0.1758 | NaN | 1 | 1.254e-05 | 0.8645 | 1.256 | 1.421 | K015
12 | Enter sample name... (2) | Viscometry shear rate table | 1985 | 1080 | 30 | 0.2494 | 15.85 | 0.01573 | -0.1784 | NaN | 1 | 1.493e-05 | 1.375 | 1.059 | 5.788 | K015
13 | Enter sample name... (2) | Viscometry shear rate table | 2075 | 1170 | 30 | 0.2219 | 25.12 | 0.008833 | -0.1783 | NaN | 1 | 1.329e-05 | 2.18 | 0.9949 | 0.8432 | K015
14 | Enter sample name... (2) | Viscometry shear rate table | 2165 | 1260 | 30 | 0.2074 | 39.81 | 0.005209 | -0.1815 | NaN | 1 | 1.242e-05 | 3.455 | 0.8928 | 3.85 | K015
15 | Enter sample name... (2) | Viscometry shear rate table | 2255 | 1350 | 30 | 0.1289 | 63.1 | 0.002043 | -0.1838 | NaN | 1 | 7.721e-06 | 5.476 | 1.118 | 0.1472 | K015
16 | Enter sample name... (2) | Viscometry shear rate table | 2345 | 1440 | 30 | 0.132 | 100 | 0.00132 | -0.1852 | NaN | 1 | 7.907e-06 | 8.678 | 1.021 | 1.95 | K015
17 | Enter sample name... (2) | Viscometry shear rate table | 2435 | 1530 | 30 | 0.2754 | 158.5 | 0.001738 | -0.1881 | NaN | 1 | 1.65e-05 | 13.75 | 0.9933 | 1.794 | K015
18 | Enter sample name... (2) | Viscometry shear rate table | 2525 | 1620 | 30 | 0.5692 | 250 | 0.002277 | -0.1906 | NaN | 1 | 3.409e-05 | 21.7 | 1.013 | 0.1052 | K015