## Tabelle1
Index | Sample Name |  | texp (s) | t (s) | T (°C) | sigma (Pa) | gamma (s^-1) | eta (Pas) | F(N) | N1 (Pa) | g (mm) | tau (Nm) | (gsigma(rad/s) | steady state | sigmaabs (rad | Note
1 | Enter sample name... (3) | Viscometry shear rate table | 995.8 | 90 | 30 | 0.0103 | 0.1002 | 0.1028 | -0.2043 | NaN | 1 | 6.167e-07 | 0.008692 | 1.241 | 2.07 | K015
2 | Enter sample name... (3) | Viscometry shear rate table | 1086 | 180 | 30 | 0.007145 | 0.1585 | 0.04508 | -0.2065 | NaN | 1 | 4.279e-07 | 0.01375 | 1.197 | 3.307 | K015
3 | Enter sample name... (3) | Viscometry shear rate table | 1176 | 270 | 30 | 0.01923 | 0.252 | 0.0763 | -0.2058 | NaN | 1 | 1.152e-06 | 0.02187 | 3.388 | 5.269 | K015
4 | Enter sample name... (3) | Viscometry shear rate table | 1266 | 360 | 30 | 0.008133 | 0.3981 | 0.02043 | -0.2071 | NaN | 1 | 4.871e-07 | 0.03455 | 0.6311 | 2.089 | K015
5 | Enter sample name... (3) | Viscometry shear rate table | 1356 | 450 | 30 | 0.01651 | 0.6288 | 0.02626 | -0.2068 | NaN | 1 | 9.889e-07 | 0.05456 | 2.312 | 0.6992 | K015
6 | Enter sample name... (3) | Viscometry shear rate table | 1446 | 540 | 30 | 0.09115 | 0.9652 | 0.09444 | -0.2077 | NaN | 1 | 5.459e-06 | 0.08376 | 1.386 | 2.126 | K015
7 | Enter sample name... (3) | Viscometry shear rate table | 1536 | 630 | 30 | 0.07301 | 1.544 | 0.04729 | -0.2087 | NaN | 1 | 4.372e-06 | 0.134 | 2.467 | 1.706 | K015
8 | Enter sample name... (3) | Viscometry shear rate table | 1626 | 720.1 | 30 | 0.1563 | 2.466 | 0.06337 | -0.2092 | NaN | 1 | 9.36e-06 | 0.214 | 1.348 | 2.201 | K015
9 | Enter sample name... (3) | Viscometry shear rate table | 1716 | 810.1 | 30 | 0.04363 | 3.954 | 0.01104 | -0.2102 | NaN | 1 | 2.613e-06 | 0.3431 | 0.6663 | 1.607 | K015
10 | Enter sample name... (3) | Viscometry shear rate table | 1806 | 900.1 | 30 | 0.03449 | 6.307 | 0.005469 | -0.2112 | NaN | 1 | 2.066e-06 | 0.5473 | 0.2312 | 0.4245 | K015
11 | Enter sample name... (3) | Viscometry shear rate table | 1896 | 990.1 | 30 | 0.04531 | 10 | 0.00453 | -0.2116 | NaN | 1 | 2.713e-06 | 0.868 | 1.836 | 3.076 | K015
12 | Enter sample name... (3) | Viscometry shear rate table | 1986 | 1080 | 30 | 0.06336 | 15.85 | 0.003997 | -0.2125 | NaN | 1 | 3.794e-06 | 1.375 | 1.113 | 1.17 | K015
13 | Enter sample name... (3) | Viscometry shear rate table | 2076 | 1170 | 30 | 0.04485 | 25.12 | 0.001786 | -0.2136 | NaN | 1 | 2.686e-06 | 2.18 | 0.6932 | 2.515 | K015
14 | Enter sample name... (3) | Viscometry shear rate table | 2166 | 1260 | 30 | 0.0499 | 39.81 | 0.001253 | -0.2139 | NaN | 1 | 2.988e-06 | 3.455 | 1.452 | 5.506 | K015
15 | Enter sample name... (3) | Viscometry shear rate table | 2256 | 1350 | 30 | 0.06294 | 63.1 | 0.0009974 | -0.2135 | NaN | 1 | 3.769e-06 | 5.476 | 1.042 | 1.883 | K015
16 | Enter sample name... (3) | Viscometry shear rate table | 2346 | 1440 | 30 | 0.1225 | 100 | 0.001224 | -0.2149 | NaN | 1 | 7.333e-06 | 8.678 | 1.013 | 3.637 | K015
17 | Enter sample name... (3) | Viscometry shear rate table | 2436 | 1530 | 30 | 0.2561 | 158.5 | 0.001616 | -0.2162 | NaN | 1 | 1.534e-05 | 13.75 | 1.002 | 3.477 | K015
18 | Enter sample name... (3) | Viscometry shear rate table | 2526 | 1620 | 30 | 0.54 | 250 | 0.00216 | -0.218 | NaN | 1 | 3.234e-05 | 21.7 | 1.013 | 1.573 | K015