## Tabelle1
Index | Sample Name |  | texp (s) | t (s) | T (°C) | sigma (Pa) | gamma (s^-1) | eta (Pas) | F(N) | N1 (Pa) | g (mm) | tau (Nm) | (gsigma(rad/s) | steady state | sigmaabs (rad | Note
1 | Enter sample name... | Viscometry shear rate table | 996.4 | 90 | 30 | 0.02589 | 0.1 | 0.2589 | -0.03909 | NaN | 1 | 1.551e-06 | 0.00868 | 1 | 0.7898 | K015
2 | Enter sample name... | Viscometry shear rate table | 1087 | 180.1 | 30 | 0.03151 | 0.1585 | 0.1988 | -0.04255 | NaN | 1 | 1.887e-06 | 0.01375 | 0.9952 | 2.028 | K015
3 | Enter sample name... | Viscometry shear rate table | 1123 | 216.9 | 30 | 0.03502 | 0.2512 | 0.1394 | -0.04366 | NaN | 1 | 2.097e-06 | 0.0218 | 0.9989 | 2.83
4 | Enter sample name... | Viscometry shear rate table | 1213 | 306.9 | 30 | 0.03458 | 0.3981 | 0.08687 | -0.04726 | NaN | 1 | 2.071e-06 | 0.03455 | 1.093 | 5.939 | K015
5 | Enter sample name... | Viscometry shear rate table | 1239 | 332.2 | 30 | 0.03564 | 0.631 | 0.05648 | -0.048 | NaN | 1 | 2.134e-06 | 0.05476 | 1.006 | 1.04
6 | Enter sample name... | Viscometry shear rate table | 1329 | 422.2 | 30 | 0.03693 | 1 | 0.03693 | -0.05115 | NaN | 1 | 2.212e-06 | 0.08678 | 0.9502 | 2.567 | K015
7 | Enter sample name... | Viscometry shear rate table | 1419 | 512.2 | 30 | 0.03885 | 1.585 | 0.02451 | -0.05417 | NaN | 1 | 2.327e-06 | 0.1375 | 0.8235 | 2.377 | K015
8 | Enter sample name... | Viscometry shear rate table | 1509 | 602.3 | 30 | 0.04402 | 2.512 | 0.01753 | -0.05821 | NaN | 1 | 2.637e-06 | 0.218 | 0.8587 | 3.144 | K015
9 | Enter sample name... | Viscometry shear rate table | 1599 | 692.3 | 30 | 0.0406 | 3.981 | 0.0102 | -0.06251 | NaN | 1 | 2.432e-06 | 0.3455 | 0.9968 | 2.817 | K015
10 | Enter sample name... | Viscometry shear rate table | 1689 | 782.3 | 30 | 0.03022 | 6.31 | 0.004789 | -0.06434 | NaN | 1 | 1.81e-06 | 0.5476 | 0.9755 | 1.826 | K015
11 | Enter sample name... | Viscometry shear rate table | 1779 | 872.3 | 30 | 0.0212 | 10 | 0.00212 | -0.06793 | NaN | 1 | 1.27e-06 | 0.8678 | 0.9357 | 4.518 | K015
12 | Enter sample name... | Viscometry shear rate table | 1869 | 962.3 | 30 | 0.02212 | 15.85 | 0.001395 | -0.0704 | NaN | 1 | 1.324e-06 | 1.375 | 1.065 | 2.622 | K015
13 | Enter sample name... | Viscometry shear rate table | 1959 | 1052 | 30 | 0.02473 | 25.12 | 0.0009844 | -0.07373 | NaN | 1 | 1.481e-06 | 2.18 | 1.101 | 4.001 | K015
14 | Enter sample name... | Viscometry shear rate table | 2049 | 1142 | 30 | 0.02895 | 39.81 | 0.0007273 | -0.07725 | NaN | 1 | 1.734e-06 | 3.455 | 0.9136 | 0.7306 | K015
15 | Enter sample name... | Viscometry shear rate table | 2139 | 1232 | 30 | 0.06023 | 63.1 | 0.0009546 | -0.0806 | NaN | 1 | 3.607e-06 | 5.476 | 0.9933 | 3.391 | K015
16 | Enter sample name... | Viscometry shear rate table | 2229 | 1322 | 30 | 0.1263 | 100 | 0.001263 | -0.08317 | NaN | 1 | 7.564e-06 | 8.678 | 1 | 5.138 | K015
17 | Enter sample name... | Viscometry shear rate table | 2319 | 1412 | 30 | 0.2604 | 158.5 | 0.001643 | -0.08543 | NaN | 1 | 1.559e-05 | 13.75 | 0.9884 | 4.991 | K015
18 | Enter sample name... | Viscometry shear rate table | 2407 | 1501 | 30 | 0.5467 | 250 | 0.002187 | -0.08987 | NaN | 1 | 3.274e-05 | 21.7 | 0.9924 | 4.205