## Tabelle1
Index | Sample Name |  | texp (s) | t (s) | T (°C) | sigma (Pa) | gamma (s^-1) | eta (Pas) | F(N) | N1 (Pa) | g (mm) | tau (Nm) | (gsigma(rad/s) | steady state | sigmaabs (rad | Note
1 | Enter sample name... (1) | Viscometry shear rate table | 994.6 | 90 | 30 | 0.02349 | 0.1 | 0.2349 | -0.1348 | NaN | 1 | 1.407e-06 | 0.008679 | 0.9729 | 0.2765 | K015
2 | Enter sample name... (1) | Viscometry shear rate table | 1021 | 115.9 | 30 | 0.02615 | 0.1585 | 0.165 | -0.1349 | NaN | 1 | 1.566e-06 | 0.01375 | 0.9942 | 0.6325
3 | Enter sample name... (1) | Viscometry shear rate table | 1111 | 205.9 | 30 | 0.02712 | 0.2512 | 0.108 | -0.1362 | NaN | 1 | 1.624e-06 | 0.0218 | 1.009 | 2.594 | K015
4 | Enter sample name... (1) | Viscometry shear rate table | 1201 | 295.9 | 30 | 0.02634 | 0.3981 | 0.06615 | -0.1387 | NaN | 1 | 1.577e-06 | 0.03455 | 1.04 | 5.704 | K015
5 | Enter sample name... (1) | Viscometry shear rate table | 1291 | 385.9 | 30 | 0.03332 | 0.631 | 0.05281 | -0.1403 | NaN | 1 | 1.996e-06 | 0.05476 | 1.079 | 4.347 | K015
6 | Enter sample name... (1) | Viscometry shear rate table | 1381 | 475.9 | 30 | 0.03537 | 1 | 0.03537 | -0.1411 | NaN | 1 | 2.118e-06 | 0.08678 | 1.052 | 5.874 | K015
7 | Enter sample name... (1) | Viscometry shear rate table | 1471 | 566 | 30 | 0.04411 | 1.585 | 0.02783 | -0.1444 | NaN | 1 | 2.641e-06 | 0.1375 | 1.111 | 5.685 | K015
8 | Enter sample name... (1) | Viscometry shear rate table | 1561 | 656 | 30 | 0.05362 | 2.512 | 0.02135 | -0.1453 | NaN | 1 | 3.211e-06 | 0.218 | 1.073 | 0.168 | K015
9 | Enter sample name... (1) | Viscometry shear rate table | 1651 | 746 | 30 | 0.03429 | 3.981 | 0.008613 | -0.1468 | NaN | 1 | 2.053e-06 | 0.3455 | 1.025 | 6.123 | K015
10 | Enter sample name... (1) | Viscometry shear rate table | 1741 | 836 | 30 | 0.02304 | 6.31 | 0.003652 | -0.1484 | NaN | 1 | 1.38e-06 | 0.5476 | 0.8769 | 5.131 | K015
11 | Enter sample name... (1) | Viscometry shear rate table | 1831 | 926 | 30 | 0.02132 | 10 | 0.002132 | -0.1495 | NaN | 1 | 1.277e-06 | 0.8678 | 0.9308 | 1.545 | K015
12 | Enter sample name... (1) | Viscometry shear rate table | 1921 | 1016 | 30 | 0.02052 | 15.85 | 0.001294 | -0.1518 | NaN | 1 | 1.229e-06 | 1.375 | 0.906 | 5.932 | K015
13 | Enter sample name... (1) | Viscometry shear rate table | 2011 | 1106 | 30 | 0.02378 | 25.12 | 0.0009465 | -0.1535 | NaN | 1 | 1.424e-06 | 2.18 | 0.9951 | 1.023 | K015
14 | Enter sample name... (1) | Viscometry shear rate table | 2101 | 1196 | 30 | 0.031 | 39.81 | 0.0007786 | -0.1553 | NaN | 1 | 1.856e-06 | 3.455 | 0.9867 | 4.026 | K015
15 | Enter sample name... (1) | Viscometry shear rate table | 2191 | 1286 | 30 | 0.06717 | 63.1 | 0.001065 | -0.1577 | NaN | 1 | 4.023e-06 | 5.476 | 1.002 | 0.3895 | K015
16 | Enter sample name... (1) | Viscometry shear rate table | 2281 | 1376 | 30 | 0.1347 | 100 | 0.001347 | -0.1598 | NaN | 1 | 8.068e-06 | 8.678 | 1.01 | 2.23 | K015
17 | Enter sample name... (1) | Viscometry shear rate table | 2371 | 1466 | 30 | 0.2749 | 158.5 | 0.001734 | -0.1621 | NaN | 1 | 1.646e-05 | 13.75 | 1.005 | 2.125 | K015
18 | Enter sample name... (1) | Viscometry shear rate table | 2459 | 1554 | 30 | 0.5797 | 250 | 0.002319 | -0.1656 | NaN | 1 | 3.472e-05 | 21.7 | 0.9958 | 5.15