## Tabelle1
Index | Sample Name |  | texp (s) | t (s) | T (°C) | sigma (Pa) | gamma (s^-1) | eta (Pas) | F(N) | N1 (Pa) | g (mm) | tau (Nm) | (gsigma(rad/s) | steady state | sigmaabs (rad | Note
1 | Enter sample name... | Viscometry shear rate table | 996 | 90 | 30 | 0.0408 | 0.1001 | 0.4078 | 0.002177 | NaN | 1 | 2.443e-06 | 0.008682 | 0.9632 | 0.7891 | K015
2 | Enter sample name... | Viscometry shear rate table | 1086 | 180 | 30 | 0.02338 | 0.1585 | 0.1475 | -0.0007257 | NaN | 1 | 1.4e-06 | 0.01375 | 1.003 | 2.027 | K015
3 | Enter sample name... | Viscometry shear rate table | 1176 | 270 | 30 | 0.02178 | 0.2512 | 0.08667 | -0.003717 | NaN | 1 | 1.304e-06 | 0.0218 | 0.9696 | 3.988 | K015
4 | Enter sample name... | Viscometry shear rate table | 1266 | 360 | 30 | 0.01771 | 0.3981 | 0.04448 | -0.007669 | NaN | 1 | 1.06e-06 | 0.03455 | 0.9311 | 0.8137 | K015
5 | Enter sample name... | Viscometry shear rate table | 1356 | 450 | 30 | 0.01896 | 0.6312 | 0.03004 | -0.01054 | NaN | 1 | 1.136e-06 | 0.05477 | 0.8937 | 5.741 | K015
6 | Enter sample name... | Viscometry shear rate table | 1446 | 540 | 30 | 0.01684 | 1 | 0.01684 | -0.01427 | NaN | 1 | 1.008e-06 | 0.08677 | 0.8644 | 0.9839 | K015
7 | Enter sample name... | Viscometry shear rate table | 1536 | 630 | 30 | 0.01665 | 1.585 | 0.01051 | -0.01724 | NaN | 1 | 9.972e-07 | 0.1375 | 1.062 | 0.7942 | K015
8 | Enter sample name... | Viscometry shear rate table | 1626 | 720 | 30 | 0.01792 | 2.512 | 0.007135 | -0.02008 | NaN | 1 | 1.073e-06 | 0.218 | 1.08 | 1.56 | K015
9 | Enter sample name... | Viscometry shear rate table | 1716 | 810 | 30 | 0.01786 | 3.981 | 0.004486 | -0.02396 | NaN | 1 | 1.07e-06 | 0.3455 | 0.988 | 1.231 | K015
10 | Enter sample name... | Viscometry shear rate table | 1806 | 900 | 30 | 0.01811 | 6.31 | 0.00287 | -0.02708 | NaN | 1 | 1.085e-06 | 0.5476 | 0.9558 | 0.2352 | K015
11 | Enter sample name... | Viscometry shear rate table | 1896 | 990.1 | 30 | 0.0212 | 10 | 0.00212 | -0.03016 | NaN | 1 | 1.27e-06 | 0.8678 | 0.9973 | 2.929 | K015
12 | Enter sample name... | Viscometry shear rate table | 1986 | 1080 | 30 | 0.02233 | 15.85 | 0.001409 | -0.03292 | NaN | 1 | 1.337e-06 | 1.375 | 1.094 | 1.038 | K015
13 | Enter sample name... | Viscometry shear rate table | 2076 | 1170 | 30 | 0.02487 | 25.12 | 0.00099 | -0.0368 | NaN | 1 | 1.489e-06 | 2.18 | 0.9747 | 2.405 | K015
14 | Enter sample name... | Viscometry shear rate table | 2166 | 1260 | 30 | 0.02834 | 39.81 | 0.0007117 | -0.03985 | NaN | 1 | 1.697e-06 | 3.455 | 0.9888 | 5.397 | K015
15 | Enter sample name... | Viscometry shear rate table | 2256 | 1350 | 30 | 0.06297 | 63.1 | 0.000998 | -0.04297 | NaN | 1 | 3.771e-06 | 5.476 | 1.028 | 1.776 | K015
16 | Enter sample name... | Viscometry shear rate table | 2346 | 1440 | 30 | 0.1285 | 100 | 0.001285 | -0.04795 | NaN | 1 | 7.695e-06 | 8.678 | 0.9858 | 3.523 | K015
17 | Enter sample name... | Viscometry shear rate table | 2436 | 1530 | 30 | 0.2632 | 158.5 | 0.001661 | -0.05102 | NaN | 1 | 1.576e-05 | 13.75 | 0.992 | 3.412 | K015
18 | Enter sample name... | Viscometry shear rate table | 2471 | 1565 | 30 | 0.5466 | 250 | 0.002186 | -0.05361 | NaN | 1 | 3.274e-05 | 21.7 | 0.9999 | 1.915