## Tabelle1
Index | Sample Name |  | texp (s) | t (s) | T (°C) | sigma (Pa) | gamma (s^-1) | eta (Pas) | F(N) | N1 (Pa) | g (mm) | tau (Nm) | (gsigma(rad/s) | steady state | sigmaabs (rad | Note
1 | Enter sample name... (1) | Viscometry shear rate table | 995.8 | 90 | 30 | 0.03718 | 0.1 | 0.3718 | -0.1044 | NaN | 1 | 2.227e-06 | 0.008677 | 0.9457 | 4.058 | K015
2 | Enter sample name... (1) | Viscometry shear rate table | 1086 | 180 | 30 | 0.03222 | 0.1585 | 0.2033 | -0.1075 | NaN | 1 | 1.93e-06 | 0.01375 | 0.9923 | 5.295 | K015
3 | Enter sample name... (1) | Viscometry shear rate table | 1176 | 270 | 30 | 0.02757 | 0.2512 | 0.1098 | -0.1102 | NaN | 1 | 1.651e-06 | 0.0218 | 1.053 | 0.9736 | K015
4 | Enter sample name... (1) | Viscometry shear rate table | 1266 | 360 | 30 | 0.0251 | 0.3981 | 0.06303 | -0.111 | NaN | 1 | 1.503e-06 | 0.03455 | 0.9851 | 4.082 | K015
5 | Enter sample name... (1) | Viscometry shear rate table | 1356 | 450 | 30 | 0.01917 | 0.631 | 0.03038 | -0.1138 | NaN | 1 | 1.148e-06 | 0.05475 | 0.9407 | 2.726 | K015
6 | Enter sample name... (1) | Viscometry shear rate table | 1446 | 540 | 30 | 0.02032 | 1 | 0.02032 | -0.116 | NaN | 1 | 1.217e-06 | 0.08678 | 0.973 | 4.252 | K015
7 | Enter sample name... (1) | Viscometry shear rate table | 1536 | 630 | 30 | 0.01982 | 1.585 | 0.0125 | -0.1175 | NaN | 1 | 1.187e-06 | 0.1375 | 1.006 | 4.061 | K015
8 | Enter sample name... (1) | Viscometry shear rate table | 1626 | 720 | 30 | 0.0209 | 2.512 | 0.008319 | -0.1199 | NaN | 1 | 1.251e-06 | 0.218 | 1.002 | 4.827 | K015
9 | Enter sample name... (1) | Viscometry shear rate table | 1716 | 810.1 | 30 | 0.02297 | 3.981 | 0.00577 | -0.1228 | NaN | 1 | 1.376e-06 | 0.3455 | 0.9878 | 4.5 | K015
10 | Enter sample name... (1) | Viscometry shear rate table | 1806 | 900.1 | 30 | 0.022 | 6.31 | 0.003487 | -0.1246 | NaN | 1 | 1.318e-06 | 0.5476 | 1.041 | 3.504 | K015
11 | Enter sample name... (1) | Viscometry shear rate table | 1896 | 990.1 | 30 | 0.02239 | 10 | 0.002239 | -0.1265 | NaN | 1 | 1.341e-06 | 0.8678 | 1.069 | 6.196 | K015
12 | Enter sample name... (1) | Viscometry shear rate table | 1986 | 1080 | 30 | 0.02262 | 15.85 | 0.001427 | -0.1287 | NaN | 1 | 1.355e-06 | 1.375 | 1.004 | 4.295 | K015
13 | Enter sample name... (1) | Viscometry shear rate table | 2076 | 1170 | 30 | 0.02505 | 25.12 | 0.0009971 | -0.1307 | NaN | 1 | 1.5e-06 | 2.18 | 0.9805 | 5.661 | K015
14 | Enter sample name... (1) | Viscometry shear rate table | 2166 | 1260 | 30 | 0.03037 | 39.81 | 0.0007629 | -0.1319 | NaN | 1 | 1.819e-06 | 3.455 | 0.9951 | 2.386 | K015
15 | Enter sample name... (1) | Viscometry shear rate table | 2256 | 1350 | 30 | 0.06434 | 63.1 | 0.00102 | -0.134 | NaN | 1 | 3.853e-06 | 5.476 | 0.9669 | 4.988 | K015
16 | Enter sample name... (1) | Viscometry shear rate table | 2346 | 1440 | 30 | 0.1263 | 100 | 0.001263 | -0.1368 | NaN | 1 | 7.562e-06 | 8.678 | 1.004 | 0.4586 | K015
17 | Enter sample name... (1) | Viscometry shear rate table | 2436 | 1530 | 30 | 0.2675 | 158.5 | 0.001688 | -0.1392 | NaN | 1 | 1.602e-05 | 13.75 | 1.001 | 0.3124 | K015
18 | Enter sample name... (1) | Viscometry shear rate table | 2470 | 1564 | 30 | 0.5509 | 250 | 0.002203 | -0.1419 | NaN | 1 | 3.299e-05 | 21.7 | 0.9921 | 4.725