## Tabelle1
Index | Sample Name |  | texp (s) | t (s) | T (°C) | sigma (Pa) | gamma (s^-1) | eta (Pas) | F(N) | N1 (Pa) | g (mm) | tau (Nm) | (gsigma(rad/s) | steady state | sigmaabs (rad | Note
1 | Enter sample name... | Viscometry shear rate table | 995.5 | 90 | 30 | 0.03043 | 0.1 | 0.3042 | -0.0145 | NaN | 1 | 1.823e-06 | 0.008681 | 0.9744 | 0.7874 | K015
2 | Enter sample name... | Viscometry shear rate table | 1086 | 180 | 30 | 0.0247 | 0.1585 | 0.1558 | -0.01664 | NaN | 1 | 1.479e-06 | 0.01375 | 0.987 | 2.025 | K015
3 | Enter sample name... | Viscometry shear rate table | 1176 | 270 | 30 | 0.02453 | 0.2512 | 0.09764 | -0.02032 | NaN | 1 | 1.469e-06 | 0.0218 | 1.105 | 3.987 | K015
4 | Enter sample name... | Viscometry shear rate table | 1266 | 360 | 30 | 0.01495 | 0.3981 | 0.03754 | -0.02333 | NaN | 1 | 8.95e-07 | 0.03455 | 1.169 | 0.8121 | K015
5 | Enter sample name... | Viscometry shear rate table | 1356 | 450 | 30 | 0.01892 | 0.631 | 0.02999 | -0.02736 | NaN | 1 | 1.133e-06 | 0.05475 | 1.081 | 5.739 | K015
6 | Enter sample name... | Viscometry shear rate table | 1446 | 540 | 30 | 0.01753 | 1 | 0.01753 | -0.0318 | NaN | 1 | 1.05e-06 | 0.08678 | 1.15 | 0.9814 | K015
7 | Enter sample name... | Viscometry shear rate table | 1536 | 630 | 30 | 0.01995 | 1.585 | 0.01259 | -0.03444 | NaN | 1 | 1.195e-06 | 0.1375 | 1.076 | 0.7922 | K015
8 | Enter sample name... | Viscometry shear rate table | 1626 | 720 | 30 | 0.02013 | 2.512 | 0.008014 | -0.03831 | NaN | 1 | 1.206e-06 | 0.218 | 1.205 | 1.558 | K015
9 | Enter sample name... | Viscometry shear rate table | 1716 | 810 | 30 | 0.02154 | 3.981 | 0.005409 | -0.04259 | NaN | 1 | 1.29e-06 | 0.3455 | 1.038 | 1.231 | K015
10 | Enter sample name... | Viscometry shear rate table | 1806 | 900.1 | 30 | 0.0208 | 6.31 | 0.003297 | -0.04578 | NaN | 1 | 1.246e-06 | 0.5476 | 0.9695 | 0.2392 | K015
11 | Enter sample name... | Viscometry shear rate table | 1896 | 990.1 | 30 | 0.02029 | 10 | 0.002028 | -0.04909 | NaN | 1 | 1.215e-06 | 0.8678 | 1.062 | 2.928 | K015
12 | Enter sample name... | Viscometry shear rate table | 1986 | 1080 | 30 | 0.02033 | 15.85 | 0.001283 | -0.05368 | NaN | 1 | 1.218e-06 | 1.375 | 0.9843 | 1.037 | K015
13 | Enter sample name... | Viscometry shear rate table | 2076 | 1170 | 30 | 0.02551 | 25.12 | 0.001015 | -0.05622 | NaN | 1 | 1.528e-06 | 2.18 | 0.9569 | 2.409 | K015
14 | Enter sample name... | Viscometry shear rate table | 2166 | 1260 | 30 | 0.03352 | 39.81 | 0.0008418 | -0.05994 | NaN | 1 | 2.007e-06 | 3.455 | 0.9733 | 5.425 | K015
15 | Enter sample name... | Viscometry shear rate table | 2256 | 1350 | 30 | 0.06777 | 63.1 | 0.001074 | -0.06362 | NaN | 1 | 4.058e-06 | 5.476 | 1.056 | 1.751 | K015
16 | Enter sample name... | Viscometry shear rate table | 2346 | 1440 | 30 | 0.1365 | 100 | 0.001365 | -0.06813 | NaN | 1 | 8.175e-06 | 8.678 | 1.011 | 3.557 | K015
17 | Enter sample name... | Viscometry shear rate table | 2436 | 1530 | 30 | 0.2782 | 158.5 | 0.001755 | -0.07173 | NaN | 1 | 1.666e-05 | 13.75 | 1.003 | 3.395 | K015
18 | Enter sample name... | Viscometry shear rate table | 2526 | 1620 | 30 | 0.5696 | 250 | 0.002278 | -0.07565 | NaN | 1 | 3.411e-05 | 21.7 | 1 | 1.577 | K015