## Tabelle1
Index | Sample Name |  | texp (s) | t (s) | T (°C) | sigma (Pa) | gamma (s^-1) | eta (Pas) | F(N) | N1 (Pa) | g (mm) | tau (Nm) | (gsigma(rad/s) | steady state | sigmaabs (rad | Note
1 | Enter sample name... (1) | Viscometry shear rate table | 995.3 | 90 | 30 | 0.03049 | 0.1 | 0.3049 | -0.1135 | NaN | 1 | 1.826e-06 | 0.008678 | 1.001 | 3.775 | K015
2 | Enter sample name... (1) | Viscometry shear rate table | 1085 | 180 | 30 | 0.02742 | 0.1585 | 0.173 | -0.1159 | NaN | 1 | 1.642e-06 | 0.01375 | 0.9642 | 5.013 | K015
3 | Enter sample name... (1) | Viscometry shear rate table | 1175 | 270 | 30 | 0.02526 | 0.2512 | 0.1006 | -0.1186 | NaN | 1 | 1.513e-06 | 0.0218 | 1.087 | 0.6908 | K015
4 | Enter sample name... (1) | Viscometry shear rate table | 1265 | 360 | 30 | 0.02485 | 0.3981 | 0.06242 | -0.1213 | NaN | 1 | 1.488e-06 | 0.03455 | 0.9084 | 3.799 | K015
5 | Enter sample name... (1) | Viscometry shear rate table | 1355 | 450 | 30 | 0.02346 | 0.631 | 0.03717 | -0.1236 | NaN | 1 | 1.405e-06 | 0.05476 | 1.08 | 2.444 | K015
6 | Enter sample name... (1) | Viscometry shear rate table | 1445 | 540 | 30 | 0.02356 | 1 | 0.02355 | -0.1263 | NaN | 1 | 1.411e-06 | 0.08678 | 0.8229 | 3.969 | K015
7 | Enter sample name... (1) | Viscometry shear rate table | 1535 | 630 | 30 | 0.0214 | 1.585 | 0.0135 | -0.1274 | NaN | 1 | 1.282e-06 | 0.1375 | 0.9173 | 3.779 | K015
8 | Enter sample name... (1) | Viscometry shear rate table | 1625 | 720 | 30 | 0.0225 | 2.512 | 0.008958 | -0.1308 | NaN | 1 | 1.348e-06 | 0.218 | 0.8531 | 4.544 | K015
9 | Enter sample name... (1) | Viscometry shear rate table | 1715 | 810 | 30 | 0.02492 | 3.981 | 0.006258 | -0.1327 | NaN | 1 | 1.492e-06 | 0.3455 | 1.015 | 4.217 | K015
10 | Enter sample name... (1) | Viscometry shear rate table | 1805 | 900.1 | 30 | 0.02592 | 6.31 | 0.004109 | -0.1351 | NaN | 1 | 1.553e-06 | 0.5476 | 1.029 | 3.225 | K015
11 | Enter sample name... (1) | Viscometry shear rate table | 1895 | 990.1 | 30 | 0.02468 | 10 | 0.002468 | -0.1368 | NaN | 1 | 1.478e-06 | 0.8678 | 0.9056 | 5.923 | K015
12 | Enter sample name... (1) | Viscometry shear rate table | 1985 | 1080 | 30 | 0.0232 | 15.85 | 0.001464 | -0.1397 | NaN | 1 | 1.389e-06 | 1.375 | 1.007 | 4.022 | K015
13 | Enter sample name... (1) | Viscometry shear rate table | 2075 | 1170 | 30 | 0.02798 | 25.12 | 0.001114 | -0.1415 | NaN | 1 | 1.676e-06 | 2.18 | 0.9947 | 5.394 | K015
14 | Enter sample name... (1) | Viscometry shear rate table | 2165 | 1260 | 30 | 0.03568 | 39.81 | 0.0008961 | -0.1432 | NaN | 1 | 2.137e-06 | 3.455 | 1.017 | 2.117 | K015
15 | Enter sample name... (1) | Viscometry shear rate table | 2255 | 1350 | 30 | 0.07143 | 63.1 | 0.001132 | -0.1454 | NaN | 1 | 4.278e-06 | 5.476 | 0.9831 | 4.757 | K015
16 | Enter sample name... (1) | Viscometry shear rate table | 2345 | 1440 | 30 | 0.1394 | 100 | 0.001394 | -0.1481 | NaN | 1 | 8.346e-06 | 8.678 | 1.007 | 0.2906 | K015
17 | Enter sample name... (1) | Viscometry shear rate table | 2435 | 1530 | 30 | 0.2786 | 158.5 | 0.001757 | -0.15 | NaN | 1 | 1.668e-05 | 13.75 | 0.9866 | 0.1798 | K015
18 | Enter sample name... (1) | Viscometry shear rate table | 2466 | 1560 | 30 | 0.5699 | 250 | 0.00228 | -0.1526 | NaN | 1 | 3.413e-05 | 21.7 | 1.007 | 1.597