## Tabelle1
Index | Sample Name |  | texp (s) | t (s) | T (°C) | sigma (Pa) | gamma (s^-1) | eta (Pas) | F(N) | N1 (Pa) | g (mm) | tau (Nm) | (gsigma(rad/s) | steady state | sigmaabs (rad | Note
1 | Enter sample name... (3) | Viscometry shear rate table | 995.4 | 90 | 30 | 0.001219 | 0.1 | 0.01219 | -0.2371 | NaN | 1 | -7.3e-08 | 0.008678 | 0.9691 | 0.1923 | K015
2 | Enter sample name... (3) | Viscometry shear rate table | 1085 | 180 | 30 | 0.001056 | 0.1585 | 0.00666 | -0.2381 | NaN | 1 | -6.321e-08 | 0.01375 | 1.05 | 1.43 | K015
3 | Enter sample name... (3) | Viscometry shear rate table | 1175 | 270 | 30 | 0.001045 | 0.2512 | 0.00416 | -0.2386 | NaN | 1 | 6.257e-08 | 0.0218 | 0.7663 | 3.392 | K015
4 | Enter sample name... (3) | Viscometry shear rate table | 1265 | 360 | 30 | 0.0008363 | 0.3981 | 0.0021 | -0.2404 | NaN | 1 | -5.008e-08 | 0.03455 | 0.1034 | 0.2177 | K015
5 | Enter sample name... (3) | Viscometry shear rate table | 1355 | 450 | 30 | 0.001723 | 0.631 | 0.002731 | -0.242 | NaN | 1 | 1.032e-07 | 0.05476 | 1.386 | 5.145 | K015
6 | Enter sample name... (3) | Viscometry shear rate table | 1445 | 540 | 30 | 0.001998 | 1 | 0.001998 | -0.2417 | NaN | 1 | 1.197e-07 | 0.08678 | 1.544 | 0.3872 | K015
7 | Enter sample name... (3) | Viscometry shear rate table | 1535 | 630 | 30 | 0.002908 | 1.585 | 0.001835 | -0.2433 | NaN | 1 | 1.741e-07 | 0.1375 | 1.708 | 0.1971 | K015
8 | Enter sample name... (3) | Viscometry shear rate table | 1625 | 720 | 30 | 0.004678 | 2.512 | 0.001863 | -0.2447 | NaN | 1 | 2.802e-07 | 0.218 | 0.7696 | 0.961 | K015
9 | Enter sample name... (3) | Viscometry shear rate table | 1715 | 810 | 30 | 0.008168 | 3.982 | 0.002051 | -0.2448 | NaN | 1 | 4.891e-07 | 0.3456 | 0.9727 | 0.6311 | K015
10 | Enter sample name... (3) | Viscometry shear rate table | 1805 | 900 | 30 | 0.007966 | 6.31 | 0.001262 | -0.2464 | NaN | 1 | 4.77e-07 | 0.5476 | 1.028 | 5.921 | K015
11 | Enter sample name... (3) | Viscometry shear rate table | 1895 | 990.1 | 30 | 0.005726 | 10 | 0.0005725 | -0.2464 | NaN | 1 | 3.429e-07 | 0.8678 | 1.239 | 2.332 | K015
12 | Enter sample name... (3) | Viscometry shear rate table | 1985 | 1080 | 30 | 0.008872 | 15.85 | 0.0005597 | -0.2483 | NaN | 1 | 5.313e-07 | 1.375 | 0.9571 | 0.4278 | K015
13 | Enter sample name... (3) | Viscometry shear rate table | 2075 | 1170 | 30 | 0.01448 | 25.12 | 0.0005766 | -0.2502 | NaN | 1 | 8.674e-07 | 2.18 | 1.043 | 1.809 | K015
14 | Enter sample name... (3) | Viscometry shear rate table | 2165 | 1260 | 30 | 0.02461 | 39.81 | 0.0006182 | -0.2505 | NaN | 1 | 1.474e-06 | 3.455 | 0.9801 | 4.803 | K015
15 | Enter sample name... (3) | Viscometry shear rate table | 2256 | 1350 | 30 | 0.05748 | 63.1 | 0.0009109 | -0.2526 | NaN | 1 | 3.442e-06 | 5.476 | 1.02 | 1.142 | K015
16 | Enter sample name... (3) | Viscometry shear rate table | 2346 | 1440 | 30 | 0.1211 | 100 | 0.001211 | -0.2552 | NaN | 1 | 7.253e-06 | 8.678 | 0.985 | 2.892 | K015
17 | Enter sample name... (3) | Viscometry shear rate table | 2436 | 1530 | 30 | 0.2516 | 158.5 | 0.001587 | -0.2556 | NaN | 1 | 1.507e-05 | 13.75 | 0.9697 | 2.795 | K015
18 | Enter sample name... (3) | Viscometry shear rate table | 2510 | 1604 | 30 | 0.5372 | 250 | 0.002149 | -0.2522 | NaN | 1 | 3.217e-05 | 21.7 | 1.008 | 1.597