## Tabelle1
Index | Sample Name |  | texp (s) | t (s) | T (°C) | sigma (Pa) | gamma (s^-1) | eta (Pas) | F(N) | N1 (Pa) | g (mm) | tau (Nm) | (gsigma(rad/s) | steady state | sigmaabs (rad | Note
1 | Enter sample name... (2) | Viscometry shear rate table | 995.7 | 90 | 30 | 0.001316 | 0.1 | 0.01316 | -0.1737 | NaN | 1 | 7.883e-08 | 0.008678 | 1.008 | 0.4416 | K015
2 | Enter sample name... (2) | Viscometry shear rate table | 1086 | 180 | 30 | 0.001532 | 0.1585 | 0.009665 | -0.1741 | NaN | 1 | 9.173e-08 | 0.01375 | 1.081 | 1.679 | K015
3 | Enter sample name... (2) | Viscometry shear rate table | 1176 | 270 | 30 | 0.002156 | 0.2512 | 0.008583 | -0.1758 | NaN | 1 | 1.291e-07 | 0.0218 | 0.911 | 3.641 | K015
4 | Enter sample name... (2) | Viscometry shear rate table | 1266 | 360 | 30 | 0.002919 | 0.3981 | 0.007332 | -0.1775 | NaN | 1 | 1.748e-07 | 0.03455 | 0.9447 | 0.4663 | K015
5 | Enter sample name... (2) | Viscometry shear rate table | 1309 | 403.2 | 30 | 0.003941 | 0.631 | 0.006246 | -0.1778 | NaN | 1 | 2.36e-07 | 0.05476 | 1.01 | 2.831
6 | Enter sample name... (2) | Viscometry shear rate table | 1399 | 493.2 | 30 | 0.005128 | 1 | 0.005128 | -0.1786 | NaN | 1 | 3.071e-07 | 0.08678 | 1.02 | 4.357 | K015
7 | Enter sample name... (2) | Viscometry shear rate table | 1489 | 583.2 | 30 | 0.006442 | 1.585 | 0.004065 | -0.1803 | NaN | 1 | 3.858e-07 | 0.1375 | 0.9266 | 4.167 | K015
8 | Enter sample name... (2) | Viscometry shear rate table | 1579 | 673.2 | 30 | 0.006742 | 2.512 | 0.002684 | -0.1811 | NaN | 1 | 4.037e-07 | 0.218 | 0.9263 | 4.932 | K015
9 | Enter sample name... (2) | Viscometry shear rate table | 1669 | 763.2 | 30 | 0.007431 | 3.981 | 0.001866 | -0.1819 | NaN | 1 | 4.45e-07 | 0.3455 | 0.8815 | 4.603 | K015
10 | Enter sample name... (2) | Viscometry shear rate table | 1759 | 853.2 | 30 | 0.00929 | 6.31 | 0.001472 | -0.1829 | NaN | 1 | 5.563e-07 | 0.5475 | 0.8643 | 3.608 | K015
11 | Enter sample name... (2) | Viscometry shear rate table | 1849 | 943.3 | 30 | 0.01355 | 10 | 0.001355 | -0.1843 | NaN | 1 | 8.115e-07 | 0.8678 | 0.9704 | 0.02017 | K015
12 | Enter sample name... (2) | Viscometry shear rate table | 1939 | 1033 | 30 | 0.01496 | 15.85 | 0.0009441 | -0.186 | NaN | 1 | 8.961e-07 | 1.375 | 1.4 | 4.408 | K015
13 | Enter sample name... (2) | Viscometry shear rate table | 2029 | 1123 | 30 | 0.01798 | 25.12 | 0.0007157 | -0.1869 | NaN | 1 | 1.077e-06 | 2.18 | 0.9854 | 5.788 | K015
14 | Enter sample name... (2) | Viscometry shear rate table | 2119 | 1213 | 30 | 0.02692 | 39.81 | 0.0006762 | -0.1879 | NaN | 1 | 1.612e-06 | 3.455 | 1.019 | 2.506 | K015
15 | Enter sample name... (2) | Viscometry shear rate table | 2209 | 1303 | 30 | 0.06227 | 63.1 | 0.0009869 | -0.1893 | NaN | 1 | 3.729e-06 | 5.476 | 0.9343 | 5.147 | K015
16 | Enter sample name... (2) | Viscometry shear rate table | 2299 | 1393 | 30 | 0.1312 | 100 | 0.001312 | -0.1904 | NaN | 1 | 7.859e-06 | 8.678 | 0.9534 | 0.6785 | K015
17 | Enter sample name... (2) | Viscometry shear rate table | 2389 | 1483 | 30 | 0.2585 | 158.5 | 0.001631 | -0.192 | NaN | 1 | 1.548e-05 | 13.75 | 1.012 | 0.5633 | K015
18 | Enter sample name... (2) | Viscometry shear rate table | 2479 | 1573 | 30 | 0.542 | 250 | 0.002168 | -0.1947 | NaN | 1 | 3.246e-05 | 21.7 | 1.001 | 5.082 | K015