## Tabelle1
Index | Sample Name |  | texp (s) | t (s) | T (°C) | sigma (Pa) | gamma (s^-1) | eta (Pas) | F(N) | N1 (Pa) | g (mm) | tau (Nm) | (gsigma(rad/s) | steady state | sigmaabs (rad | Note
1 | Enter sample name... (3) | Viscometry shear rate table | 994.8 | 90 | 30 | 0.01201 | 0.09994 | 0.1201 | -0.2175 | NaN | 1 | 7.19e-07 | 0.008673 | 1.021 | 0.6962 | K015
2 | Enter sample name... (3) | Viscometry shear rate table | 1085 | 180 | 30 | 0.01307 | 0.1584 | 0.08249 | -0.2181 | NaN | 1 | 7.826e-07 | 0.01375 | 0.8479 | 1.934 | K015
3 | Enter sample name... (3) | Viscometry shear rate table | 1175 | 270 | 30 | 0.01335 | 0.2512 | 0.05317 | -0.2195 | NaN | 1 | 7.997e-07 | 0.0218 | 0.9819 | 3.895 | K015
4 | Enter sample name... (3) | Viscometry shear rate table | 1265 | 360 | 30 | 0.01463 | 0.3982 | 0.03674 | -0.2198 | NaN | 1 | 8.761e-07 | 0.03455 | 1.074 | 0.7206 | K015
5 | Enter sample name... (3) | Viscometry shear rate table | 1355 | 450 | 30 | 0.01719 | 0.631 | 0.02725 | -0.2205 | NaN | 1 | 1.03e-06 | 0.05476 | 1.159 | 5.648 | K015
6 | Enter sample name... (3) | Viscometry shear rate table | 1445 | 540 | 30 | 0.01706 | 1 | 0.01706 | -0.222 | NaN | 1 | 1.022e-06 | 0.08678 | 1.085 | 0.8903 | K015
7 | Enter sample name... (3) | Viscometry shear rate table | 1535 | 630 | 30 | 0.02182 | 1.585 | 0.01376 | -0.2227 | NaN | 1 | 1.306e-06 | 0.1375 | 1.21 | 0.7008 | K015
8 | Enter sample name... (3) | Viscometry shear rate table | 1625 | 720 | 30 | 0.02654 | 2.512 | 0.01057 | -0.2239 | NaN | 1 | 1.589e-06 | 0.218 | 1.212 | 1.467 | K015
9 | Enter sample name... (3) | Viscometry shear rate table | 1715 | 810.1 | 30 | 0.03571 | 3.981 | 0.00897 | -0.2245 | NaN | 1 | 2.139e-06 | 0.3455 | 1.152 | 1.141 | K015
10 | Enter sample name... (3) | Viscometry shear rate table | 1805 | 900.1 | 30 | 0.05614 | 6.31 | 0.008898 | -0.2247 | NaN | 1 | 3.362e-06 | 0.5475 | 1.154 | 0.1446 | K015
11 | Enter sample name... (3) | Viscometry shear rate table | 1895 | 990.1 | 30 | 0.08778 | 10 | 0.008778 | -0.2258 | NaN | 1 | 5.257e-06 | 0.8678 | 0.9529 | 2.834 | K015
12 | Enter sample name... (3) | Viscometry shear rate table | 1985 | 1080 | 30 | 0.08334 | 15.85 | 0.005258 | -0.2255 | NaN | 1 | 4.991e-06 | 1.375 | 0.1039 | 0.937 | K015
13 | Enter sample name... (3) | Viscometry shear rate table | 2075 | 1170 | 30 | 0.07529 | 25.12 | 0.002997 | -0.2271 | NaN | 1 | 4.509e-06 | 2.18 | 0.986 | 2.301 | K015
14 | Enter sample name... (3) | Viscometry shear rate table | 2165 | 1260 | 30 | 0.07504 | 39.81 | 0.001885 | -0.2267 | NaN | 1 | 4.494e-06 | 3.455 | 1.79 | 5.305 | K015
15 | Enter sample name... (3) | Viscometry shear rate table | 2255 | 1350 | 30 | 0.09061 | 63.1 | 0.001436 | -0.2288 | NaN | 1 | 5.427e-06 | 5.476 | 0.976 | 1.684 | K015
16 | Enter sample name... (3) | Viscometry shear rate table | 2345 | 1440 | 30 | 0.162 | 100 | 0.00162 | -0.2283 | NaN | 1 | 9.701e-06 | 8.678 | 1.013 | 3.462 | K015
17 | Enter sample name... (3) | Viscometry shear rate table | 2435 | 1530 | 30 | 0.3045 | 158.5 | 0.001921 | -0.2316 | NaN | 1 | 1.824e-05 | 13.75 | 1.054 | 3.355 | K015
18 | Enter sample name... (3) | Viscometry shear rate table | 2500 | 1596 | 30 | 0.5812 | 250 | 0.002325 | -0.2331 | NaN | 1 | 3.481e-05 | 21.7 | 1.007 | 1.943