## Tabelle1
Index | Sample Name |  | texp (s) | t (s) | T (°C) | sigma (Pa) | gamma (s^-1) | eta (Pas) | F(N) | N1 (Pa) | g (mm) | tau (Nm) | (gsigma(rad/s) | steady state | sigmaabs (rad | Note
1 | Enter sample name... | Viscometry shear rate table | 995.8 | 90 | 30 | 0.01108 | 0.09995 | 0.1108 | 0.0186 | NaN | 1 | 6.633e-07 | 0.008674 | 0.9151 | 0.7879 | K015
2 | Enter sample name... | Viscometry shear rate table | 1086 | 180 | 30 | 0.01247 | 0.1585 | 0.07864 | 0.01598 | NaN | 1 | 7.466e-07 | 0.01376 | 0.9307 | 2.025 | K015
3 | Enter sample name... | Viscometry shear rate table | 1176 | 270 | 30 | 0.01309 | 0.2512 | 0.05211 | 0.01303 | NaN | 1 | 7.838e-07 | 0.0218 | 0.9687 | 3.987 | K015
4 | Enter sample name... | Viscometry shear rate table | 1266 | 360 | 30 | 0.01082 | 0.3981 | 0.02717 | 0.008944 | NaN | 1 | 6.478e-07 | 0.03455 | 1.005 | 0.8132 | K015
5 | Enter sample name... | Viscometry shear rate table | 1356 | 450 | 30 | 0.01225 | 0.631 | 0.01941 | 0.006119 | NaN | 1 | 7.334e-07 | 0.05475 | 1.29 | 5.741 | K015
6 | Enter sample name... | Viscometry shear rate table | 1446 | 540 | 30 | 0.01399 | 1 | 0.01399 | 0.001893 | NaN | 1 | 8.377e-07 | 0.08678 | 0.8889 | 0.9836 | K015
7 | Enter sample name... | Viscometry shear rate table | 1536 | 630 | 30 | 0.01809 | 1.585 | 0.01142 | -0.001255 | NaN | 1 | 1.083e-06 | 0.1375 | 0.9369 | 0.7943 | K015
8 | Enter sample name... | Viscometry shear rate table | 1626 | 720 | 30 | 0.01894 | 2.512 | 0.007541 | -0.005747 | NaN | 1 | 1.134e-06 | 0.218 | 1.167 | 1.559 | K015
9 | Enter sample name... | Viscometry shear rate table | 1716 | 810.1 | 30 | 0.02257 | 3.982 | 0.005667 | -0.009277 | NaN | 1 | 1.351e-06 | 0.3456 | 1.142 | 1.232 | K015
10 | Enter sample name... | Viscometry shear rate table | 1806 | 900.1 | 30 | 0.09213 | 6.309 | 0.0146 | -0.01289 | NaN | 1 | 5.517e-06 | 0.5475 | 0.4243 | 0.2455 | K015
11 | Enter sample name... | Viscometry shear rate table | 1896 | 990.1 | 30 | 0.08567 | 10 | 0.008564 | -0.01584 | NaN | 1 | 5.13e-06 | 0.868 | 1.832 | 2.938 | K015
12 | Enter sample name... | Viscometry shear rate table | 1986 | 1080 | 30 | 0.1458 | 15.85 | 0.009204 | -0.01824 | NaN | 1 | 8.734e-06 | 1.375 | 0.8167 | 1.041 | K015
13 | Enter sample name... | Viscometry shear rate table | 2076 | 1170 | 30 | 0.05669 | 25.12 | 0.002257 | -0.02406 | NaN | 1 | 3.395e-06 | 2.18 | 0.3 | 2.4 | K015
14 | Enter sample name... | Viscometry shear rate table | 2166 | 1260 | 30 | 0.05255 | 39.81 | 0.00132 | -0.02585 | NaN | 1 | 3.147e-06 | 3.455 | 0.947 | 5.415 | K015
15 | Enter sample name... | Viscometry shear rate table | 2256 | 1350 | 30 | 0.0697 | 63.1 | 0.001105 | -0.03004 | NaN | 1 | 4.174e-06 | 5.476 | 1.072 | 1.792 | K015
16 | Enter sample name... | Viscometry shear rate table | 2346 | 1440 | 30 | 0.1331 | 100 | 0.001331 | -0.03345 | NaN | 1 | 7.971e-06 | 8.678 | 0.9934 | 3.54 | K015
17 | Enter sample name... | Viscometry shear rate table | 2436 | 1530 | 30 | 0.2674 | 158.5 | 0.001687 | -0.03736 | NaN | 1 | 1.601e-05 | 13.75 | 0.9667 | 3.426 | K015
18 | Enter sample name... | Viscometry shear rate table | 2526 | 1620 | 30 | 0.5566 | 250 | 0.002226 | -0.04244 | NaN | 1 | 3.333e-05 | 21.7 | 1.013 | 1.595 | K015