## Tabelle1
Index | Sample Name |  | texp (s) | t (s) | T (°C) | sigma (Pa) | gamma (s^-1) | eta (Pas) | F(N) | N1 (Pa) | g (mm) | tau (Nm) | (gsigma(rad/s) | steady state | sigmaabs (rad | Note
1 | Enter sample name... | Viscometry shear rate table | 997.5 | 90 | 30 | 0.06438 | 0.1006 | 0.6401 | 0.02543 | NaN | 1 | 3.856e-06 | 0.008728 | 1.61 | 0.7847 | K015
2 | Enter sample name... | Viscometry shear rate table | 1088 | 180 | 30 | 0.04452 | 0.1584 | 0.281 | 0.02258 | NaN | 1 | 2.666e-06 | 0.01375 | 1.103 | 2.022 | K015
3 | Enter sample name... | Viscometry shear rate table | 1178 | 270 | 30 | 0.1179 | 0.2498 | 0.4718 | 0.01993 | NaN | 1 | 7.058e-06 | 0.02168 | -0.153 | 3.976 | K015
4 | Enter sample name... | Viscometry shear rate table | 1268 | 360 | 30 | 0.05064 | 0.3978 | 0.1273 | 0.01624 | NaN | 1 | 3.033e-06 | 0.03452 | 2.361 | 0.7644 | K015
5 | Enter sample name... | Viscometry shear rate table | 1358 | 450 | 30 | 0.1168 | 0.6059 | 0.1928 | 0.01373 | NaN | 1 | 6.997e-06 | 0.05258 | 1.209 | 5.566 | K015
6 | Enter sample name... | Viscometry shear rate table | 1448 | 540 | 30 | 0.08872 | 0.9789 | 0.09064 | 0.01218 | NaN | 1 | 5.313e-06 | 0.08495 | 0.387 | 0.7169 | K015
7 | Enter sample name... | Viscometry shear rate table | 1538 | 630 | 30 | 0.07156 | 1.571 | 0.04554 | 0.008728 | NaN | 1 | 4.285e-06 | 0.1363 | 0.162 | 0.4797 | K015
8 | Enter sample name... | Viscometry shear rate table | 1628 | 720 | 30 | 0.07877 | 2.48 | 0.03176 | 0.004982 | NaN | 1 | 4.717e-06 | 0.2152 | 0.6944 | 1.077 | K015
9 | Enter sample name... | Viscometry shear rate table | 1718 | 810 | 30 | 0.06372 | 3.98 | 0.01601 | 0.004786 | NaN | 1 | 3.816e-06 | 0.3454 | 0.6425 | 0.5873 | K015
10 | Enter sample name... | Viscometry shear rate table | 1808 | 900 | 30 | 0.06227 | 6.31 | 0.009868 | -0.0005786 | NaN | 1 | 3.729e-06 | 0.5476 | 0.9398 | 5.87 | K015
11 | Enter sample name... | Viscometry shear rate table | 1898 | 990 | 30 | 0.09189 | 9.985 | 0.009202 | -0.001834 | NaN | 1 | 5.503e-06 | 0.8665 | 1.124 | 2.189 | K015
12 | Enter sample name... | Viscometry shear rate table | 1988 | 1080 | 30 | 0.1098 | 15.85 | 0.006926 | -0.007041 | NaN | 1 | 6.574e-06 | 1.375 | 1.358 | 0.2967 | K015
13 | Enter sample name... | Viscometry shear rate table | 2078 | 1170 | 30 | 0.09971 | 25.12 | 0.003969 | -0.008081 | NaN | 1 | 5.971e-06 | 2.18 | 1.217 | 1.661 | K015
14 | Enter sample name... | Viscometry shear rate table | 2168 | 1260 | 30 | 0.08 | 39.81 | 0.00201 | -0.01126 | NaN | 1 | 4.791e-06 | 3.455 | 1.08 | 4.65 | K015
15 | Enter sample name... | Viscometry shear rate table | 2258 | 1350 | 30 | 0.0673 | 63.1 | 0.001067 | -0.01385 | NaN | 1 | 4.03e-06 | 5.476 | 1.014 | 0.9938 | K015
16 | Enter sample name... | Viscometry shear rate table | 2348 | 1440 | 30 | 0.1321 | 100 | 0.001321 | -0.01685 | NaN | 1 | 7.914e-06 | 8.678 | 1.006 | 2.773 | K015
17 | Enter sample name... | Viscometry shear rate table | 2438 | 1530 | 30 | 0.2699 | 158.5 | 0.001703 | -0.01896 | NaN | 1 | 1.616e-05 | 13.75 | 0.9862 | 2.711 | K015
18 | Enter sample name... | Viscometry shear rate table | 2518 | 1611 | 30 | 0.5675 | 250 | 0.00227 | -0.02494 | NaN | 1 | 3.399e-05 | 21.7 | 1.005 | 2.187