## Tabelle1
Index | Sample Name |  | texp (s) | t (s) | T (°C) | sigma (Pa) | gamma (s^-1) | eta (Pas) | F(N) | N1 (Pa) | g (mm) | tau (Nm) | (gsigma(rad/s) | steady state | sigmaabs (rad | Note
1 | Enter sample name... | Viscometry shear rate table | 997.4 | 90 | 30 | 0.0005709 | 0.1 | 0.005709 | -0.03929 | NaN | 1 | 3.419e-08 | 0.008678 | 0.779 | 0.7897 | K015
2 | Enter sample name... | Viscometry shear rate table | 1087 | 180 | 30 | 0.001683 | 0.1585 | 0.01062 | -0.04128 | NaN | 1 | 1.008e-07 | 0.01375 | 0.9099 | 2.027 | K015
3 | Enter sample name... | Viscometry shear rate table | 1177 | 270 | 30 | 0.003474 | 0.2512 | 0.01383 | -0.04535 | NaN | 1 | 2.081e-07 | 0.0218 | 1.012 | 3.989 | K015
4 | Enter sample name... | Viscometry shear rate table | 1267 | 360 | 30 | 0.001442 | 0.3981 | 0.003621 | -0.0477 | NaN | 1 | 8.634e-08 | 0.03455 | 0.8242 | 0.8151 | K015
5 | Enter sample name... | Viscometry shear rate table | 1357 | 450 | 30 | 0.002595 | 0.631 | 0.004112 | -0.05024 | NaN | 1 | 1.554e-07 | 0.05476 | 1.448 | 5.743 | K015
6 | Enter sample name... | Viscometry shear rate table | 1447 | 540 | 30 | 0.00265 | 1 | 0.00265 | -0.0534 | NaN | 1 | 1.587e-07 | 0.08678 | 0.9126 | 0.9855 | K015
7 | Enter sample name... | Viscometry shear rate table | 1537 | 630.1 | 30 | 0.003751 | 1.585 | 0.002367 | -0.05558 | NaN | 1 | 2.246e-07 | 0.1375 | 1.419 | 0.7965 | K015
8 | Enter sample name... | Viscometry shear rate table | 1627 | 720.1 | 30 | 0.00559 | 2.512 | 0.002225 | -0.05852 | NaN | 1 | 3.348e-07 | 0.218 | 1.398 | 1.562 | K015
9 | Enter sample name... | Viscometry shear rate table | 1717 | 810.1 | 30 | 0.008868 | 3.981 | 0.002227 | -0.06221 | NaN | 1 | 5.311e-07 | 0.3455 | 1.326 | 1.234 | K015
10 | Enter sample name... | Viscometry shear rate table | 1807 | 900.1 | 30 | 0.01118 | 6.31 | 0.001771 | -0.06393 | NaN | 1 | 6.692e-07 | 0.5476 | 0.9317 | 0.241 | K015
11 | Enter sample name... | Viscometry shear rate table | 1898 | 990.1 | 30 | 0.02708 | 10 | 0.002708 | -0.06767 | NaN | 1 | 1.622e-06 | 0.8678 | 0.6608 | 2.939 | K015
12 | Enter sample name... | Viscometry shear rate table | 1988 | 1080 | 30 | 0.02821 | 15.85 | 0.00178 | -0.07081 | NaN | 1 | 1.69e-06 | 1.375 | 0.8876 | 1.037 | K015
13 | Enter sample name... | Viscometry shear rate table | 2078 | 1170 | 30 | 0.03907 | 25.12 | 0.001555 | -0.07257 | NaN | 1 | 2.339e-06 | 2.18 | 0.6907 | 2.418 | K015
14 | Enter sample name... | Viscometry shear rate table | 2168 | 1260 | 30 | 0.05543 | 39.81 | 0.001392 | -0.07629 | NaN | 1 | 3.319e-06 | 3.455 | 0.775 | 5.41 | K015
15 | Enter sample name... | Viscometry shear rate table | 2258 | 1350 | 30 | 0.08721 | 63.1 | 0.001382 | -0.07844 | NaN | 1 | 5.223e-06 | 5.476 | 1.015 | 1.768 | K015
16 | Enter sample name... | Viscometry shear rate table | 2348 | 1440 | 30 | 0.1252 | 100 | 0.001252 | -0.08222 | NaN | 1 | 7.495e-06 | 8.678 | 1.092 | 3.547 | K015
17 | Enter sample name... | Viscometry shear rate table | 2438 | 1530 | 30 | 0.2521 | 158.5 | 0.001591 | -0.08488 | NaN | 1 | 1.51e-05 | 13.75 | 1.014 | 3.401 | K015
18 | Enter sample name... | Viscometry shear rate table | 2462 | 1554 | 30 | 0.5319 | 250 | 0.002128 | -0.0882 | NaN | 1 | 3.186e-05 | 21.7 | 1.007 | 2.245