## Tabelle1
Index | Sample Name |  | texp (s) | t (s) | T (°C) | sigma (Pa) | gamma (s^-1) | eta (Pas) | F(N) | N1 (Pa) | g (mm) | tau (Nm) | (gsigma(rad/s) | steady state | sigmaabs (rad | Note
1 | Enter sample name... (1) | Viscometry shear rate table | 995.5 | 90 | 30 | 0.01442 | 0.09998 | 0.1442 | -0.06736 | NaN | 1 | 8.636e-07 | 0.008676 | 0.9778 | 3.663 | K015
2 | Enter sample name... (1) | Viscometry shear rate table | 1073 | 167.6 | 30 | 0.01669 | 0.1585 | 0.1053 | -0.06846 | NaN | 1 | 9.994e-07 | 0.01375 | 0.9993 | 4.731
3 | Enter sample name... (1) | Viscometry shear rate table | 1163 | 257.6 | 30 | 0.01587 | 0.2512 | 0.06317 | -0.07053 | NaN | 1 | 9.503e-07 | 0.0218 | 0.9862 | 0.409 | K015
4 | Enter sample name... (1) | Viscometry shear rate table | 1253 | 347.6 | 30 | 0.01721 | 0.3981 | 0.04323 | -0.07248 | NaN | 1 | 1.031e-06 | 0.03455 | 0.9208 | 3.518 | K015
5 | Enter sample name... (1) | Viscometry shear rate table | 1343 | 437.6 | 30 | 0.01823 | 0.631 | 0.0289 | -0.07352 | NaN | 1 | 1.092e-06 | 0.05475 | 1.01 | 2.162 | K015
6 | Enter sample name... (1) | Viscometry shear rate table | 1433 | 527.6 | 30 | 0.02382 | 1 | 0.02382 | -0.07503 | NaN | 1 | 1.426e-06 | 0.08678 | 0.8367 | 3.688 | K015
7 | Enter sample name... (1) | Viscometry shear rate table | 1523 | 617.6 | 30 | 0.02351 | 1.585 | 0.01483 | -0.07599 | NaN | 1 | 1.408e-06 | 0.1375 | 1.196 | 3.497 | K015
8 | Enter sample name... (1) | Viscometry shear rate table | 1613 | 707.6 | 30 | 0.0176 | 2.512 | 0.007008 | -0.078 | NaN | 1 | 1.054e-06 | 0.218 | 1.014 | 4.262 | K015
9 | Enter sample name... (1) | Viscometry shear rate table | 1703 | 797.7 | 30 | 0.01616 | 3.981 | 0.00406 | -0.07888 | NaN | 1 | 9.679e-07 | 0.3455 | 1.014 | 3.936 | K015
10 | Enter sample name... (1) | Viscometry shear rate table | 1793 | 887.7 | 30 | 0.01703 | 6.31 | 0.002698 | -0.08196 | NaN | 1 | 1.02e-06 | 0.5476 | 1.065 | 2.944 | K015
11 | Enter sample name... (1) | Viscometry shear rate table | 1883 | 977.7 | 30 | 0.01886 | 10 | 0.001886 | -0.08321 | NaN | 1 | 1.13e-06 | 0.8678 | 0.964 | 5.637 | K015
12 | Enter sample name... (1) | Viscometry shear rate table | 1973 | 1068 | 30 | 0.02548 | 15.85 | 0.001608 | -0.08581 | NaN | 1 | 1.526e-06 | 1.375 | 1.343 | 3.732 | K015
13 | Enter sample name... (1) | Viscometry shear rate table | 2063 | 1158 | 30 | 0.02366 | 25.12 | 0.000942 | -0.08644 | NaN | 1 | 1.417e-06 | 2.18 | 0.9172 | 5.097 | K015
14 | Enter sample name... (1) | Viscometry shear rate table | 2153 | 1248 | 30 | 0.0299 | 39.81 | 0.0007511 | -0.08828 | NaN | 1 | 1.791e-06 | 3.455 | 1.011 | 1.83 | K015
15 | Enter sample name... (1) | Viscometry shear rate table | 2243 | 1338 | 30 | 0.06267 | 63.1 | 0.0009932 | -0.08913 | NaN | 1 | 3.753e-06 | 5.476 | 0.9893 | 4.456 | K015
16 | Enter sample name... (1) | Viscometry shear rate table | 2333 | 1428 | 30 | 0.1296 | 100 | 0.001296 | -0.09119 | NaN | 1 | 7.762e-06 | 8.678 | 1.004 | 6.237 | K015
17 | Enter sample name... (1) | Viscometry shear rate table | 2423 | 1518 | 30 | 0.2672 | 158.5 | 0.001686 | -0.09255 | NaN | 1 | 1.6e-05 | 13.75 | 0.992 | 6.031 | K015
18 | Enter sample name... (1) | Viscometry shear rate table | 2449 | 1544 | 30 | 0.559 | 250 | 0.002236 | -0.09451 | NaN | 1 | 3.348e-05 | 21.7 | 1.007 | 2.188