## Tabelle1
Index | Sample Name |  | texp (s) | t (s) | T (°C) | sigma (Pa) | gamma (s^-1) | eta (Pas) | F(N) | N1 (Pa) | g (mm) | tau (Nm) | (gsigma(rad/s) | steady state | sigmaabs (rad | Note
1 | Enter sample name... | Viscometry shear rate table | 997 | 90 | 30 | 0.06711 | 0.1002 | 0.6697 | 0.01636 | NaN | 1 | 4.019e-06 | 0.008696 | 1.062 | 0.787 | K015
2 | Enter sample name... | Viscometry shear rate table | 1087 | 180 | 30 | 0.0608 | 0.1585 | 0.3835 | 0.01177 | NaN | 1 | 3.641e-06 | 0.01376 | 1.02 | 2.025 | K015
3 | Enter sample name... | Viscometry shear rate table | 1177 | 270 | 30 | 0.06156 | 0.2512 | 0.245 | 0.009208 | NaN | 1 | 3.686e-06 | 0.0218 | 1.03 | 3.986 | K015
4 | Enter sample name... | Viscometry shear rate table | 1267 | 360 | 30 | 0.05865 | 0.3981 | 0.1473 | 0.006306 | NaN | 1 | 3.512e-06 | 0.03455 | 1.067 | 0.8119 | K015
5 | Enter sample name... | Viscometry shear rate table | 1357 | 450 | 30 | 0.06109 | 0.631 | 0.09681 | 0.00355 | NaN | 1 | 3.658e-06 | 0.05475 | 0.9524 | 5.739 | K015
6 | Enter sample name... | Viscometry shear rate table | 1447 | 540 | 30 | 0.05925 | 1 | 0.05924 | 0.001138 | NaN | 1 | 3.548e-06 | 0.08679 | 1.102 | 0.982 | K015
7 | Enter sample name... | Viscometry shear rate table | 1537 | 630.1 | 30 | 0.05844 | 1.585 | 0.03687 | -0.001285 | NaN | 1 | 3.5e-06 | 0.1375 | 1.011 | 0.7925 | K015
8 | Enter sample name... | Viscometry shear rate table | 1627 | 720.1 | 30 | 0.05829 | 2.512 | 0.0232 | -0.004423 | NaN | 1 | 3.491e-06 | 0.218 | 0.9914 | 1.558 | K015
9 | Enter sample name... | Viscometry shear rate table | 1717 | 810.1 | 30 | 0.06001 | 3.981 | 0.01507 | -0.006727 | NaN | 1 | 3.594e-06 | 0.3455 | 0.7852 | 1.23 | K015
10 | Enter sample name... | Viscometry shear rate table | 1807 | 900.1 | 30 | 0.03174 | 6.31 | 0.005031 | -0.01056 | NaN | 1 | 1.901e-06 | 0.5475 | 0.7766 | 0.2337 | K015
11 | Enter sample name... | Viscometry shear rate table | 1897 | 990.1 | 30 | 0.0295 | 10 | 0.00295 | -0.01318 | NaN | 1 | 1.767e-06 | 0.8678 | 0.9107 | 2.922 | K015
12 | Enter sample name... | Viscometry shear rate table | 1987 | 1080 | 30 | 0.02882 | 15.85 | 0.001818 | -0.01622 | NaN | 1 | 1.726e-06 | 1.375 | 0.9985 | 1.022 | K015
13 | Enter sample name... | Viscometry shear rate table | 2077 | 1170 | 30 | 0.03114 | 25.12 | 0.001239 | -0.01923 | NaN | 1 | 1.865e-06 | 2.18 | 0.9943 | 2.396 | K015
14 | Enter sample name... | Viscometry shear rate table | 2167 | 1260 | 30 | 0.03697 | 39.81 | 0.0009287 | -0.02161 | NaN | 1 | 2.214e-06 | 3.455 | 0.9024 | 5.389 | K015
15 | Enter sample name... | Viscometry shear rate table | 2257 | 1350 | 30 | 0.06083 | 63.1 | 0.000964 | -0.02445 | NaN | 1 | 3.643e-06 | 5.476 | 1.048 | 1.73 | K015
16 | Enter sample name... | Viscometry shear rate table | 2347 | 1440 | 30 | 0.128 | 100 | 0.00128 | -0.02791 | NaN | 1 | 7.665e-06 | 8.678 | 0.9781 | 3.506 | K015
17 | Enter sample name... | Viscometry shear rate table | 2437 | 1530 | 30 | 0.2642 | 158.5 | 0.001667 | -0.0322 | NaN | 1 | 1.582e-05 | 13.75 | 0.9935 | 3.365 | K015
18 | Enter sample name... | Viscometry shear rate table | 2511 | 1604 | 30 | 0.5549 | 250 | 0.002219 | -0.03466 | NaN | 1 | 3.323e-05 | 21.7 | 1.009 | 2.31