## Tabelle1
Index | Sample Name |  | texp (s) | t (s) | T (°C) | sigma (Pa) | gamma (s^-1) | eta (Pas) | F(N) | N1 (Pa) | g (mm) | tau (Nm) | (gsigma(rad/s) | steady state | sigmaabs (rad | Note
1 | Enter sample name... (1) | Viscometry shear rate table | 995 | 90 | 30 | 0.02301 | 0.09994 | 0.2302 | -0.07286 | NaN | 1 | 1.378e-06 | 0.008672 | 0.8276 | 4.445 | K015
2 | Enter sample name... (1) | Viscometry shear rate table | 1085 | 180 | 30 | 0.02306 | 0.1585 | 0.1455 | -0.07516 | NaN | 1 | 1.381e-06 | 0.01376 | 1.138 | 5.682 | K015
3 | Enter sample name... (1) | Viscometry shear rate table | 1175 | 270 | 30 | 0.02046 | 0.2512 | 0.08145 | -0.07677 | NaN | 1 | 1.225e-06 | 0.0218 | 0.9735 | 1.361 | K015
4 | Enter sample name... (1) | Viscometry shear rate table | 1265 | 360 | 30 | 0.02111 | 0.3982 | 0.05301 | -0.07831 | NaN | 1 | 1.264e-06 | 0.03455 | 1.11 | 4.47 | K015
5 | Enter sample name... (1) | Viscometry shear rate table | 1355 | 450 | 30 | 0.02756 | 0.6309 | 0.04368 | -0.08009 | NaN | 1 | 1.65e-06 | 0.05475 | 0.4537 | 3.112 | K015
6 | Enter sample name... (1) | Viscometry shear rate table | 1445 | 540 | 30 | 0.01911 | 1 | 0.01911 | -0.08301 | NaN | 1 | 1.145e-06 | 0.08678 | 0.9806 | 4.638 | K015
7 | Enter sample name... (1) | Viscometry shear rate table | 1535 | 630.1 | 30 | 0.01896 | 1.585 | 0.01196 | -0.08424 | NaN | 1 | 1.136e-06 | 0.1375 | 0.8356 | 4.446 | K015
8 | Enter sample name... (1) | Viscometry shear rate table | 1625 | 720 | 30 | 0.01852 | 2.512 | 0.007372 | -0.08597 | NaN | 1 | 1.109e-06 | 0.218 | 0.8753 | 5.211 | K015
9 | Enter sample name... (1) | Viscometry shear rate table | 1715 | 810.1 | 30 | 0.0316 | 3.981 | 0.007937 | -0.08816 | NaN | 1 | 1.892e-06 | 0.3455 | 1.589 | 4.885 | K015
10 | Enter sample name... (1) | Viscometry shear rate table | 1805 | 900.1 | 30 | 0.0249 | 6.31 | 0.003946 | -0.09018 | NaN | 1 | 1.491e-06 | 0.5475 | 0.9415 | 3.892 | K015
11 | Enter sample name... (1) | Viscometry shear rate table | 1895 | 990.1 | 30 | 0.02626 | 10 | 0.002626 | -0.09307 | NaN | 1 | 1.573e-06 | 0.8678 | 1.181 | 0.3033 | K015
12 | Enter sample name... (1) | Viscometry shear rate table | 1985 | 1080 | 30 | 0.02893 | 15.85 | 0.001825 | -0.09404 | NaN | 1 | 1.733e-06 | 1.375 | 0.9873 | 4.685 | K015
13 | Enter sample name... (1) | Viscometry shear rate table | 2075 | 1170 | 30 | 0.08946 | 25.12 | 0.003561 | -0.09626 | NaN | 1 | 5.357e-06 | 2.18 | 0.9048 | 6.049 | K015
14 | Enter sample name... (1) | Viscometry shear rate table | 2165 | 1260 | 30 | 0.051 | 39.81 | 0.001281 | -0.09763 | NaN | 1 | 3.054e-06 | 3.455 | 1.125 | 2.76 | K015
15 | Enter sample name... (1) | Viscometry shear rate table | 2255 | 1350 | 30 | 0.08042 | 63.1 | 0.001274 | -0.09893 | NaN | 1 | 4.816e-06 | 5.476 | 0.971 | 5.409 | K015
16 | Enter sample name... (1) | Viscometry shear rate table | 2345 | 1440 | 30 | 0.1582 | 100 | 0.001582 | -0.1013 | NaN | 1 | 9.474e-06 | 8.678 | 1.003 | 0.9084 | K015
17 | Enter sample name... (1) | Viscometry shear rate table | 2435 | 1530 | 30 | 0.304 | 158.5 | 0.001918 | -0.1027 | NaN | 1 | 1.821e-05 | 13.75 | 1.01 | 0.713 | K015
18 | Enter sample name... (1) | Viscometry shear rate table | 2525 | 1620 | 30 | 0.5969 | 250 | 0.002387 | -0.1057 | NaN | 1 | 3.574e-05 | 21.7 | 0.9862 | 5.175 | K015