## Tabelle1
Index | Sample Name |  | texp (s) | t (s) | T (°C) | sigma (Pa) | gamma (s^-1) | eta (Pas) | F(N) | N1 (Pa) | g (mm) | tau (Nm) | (gsigma(rad/s) | steady state | sigmaabs (rad | Note
1 | Enter sample name... (3) | Viscometry shear rate table | 995.2 | 90 | 30 | 0.007075 | 0.1 | 0.07074 | -0.2176 | NaN | 1 | 4.237e-07 | 0.008678 | 0.9488 | 1.07 | K015
2 | Enter sample name... (3) | Viscometry shear rate table | 1085 | 180 | 30 | 0.01089 | 0.1585 | 0.06868 | -0.2184 | NaN | 1 | 6.519e-07 | 0.01375 | 0.9589 | 2.307 | K015
3 | Enter sample name... (3) | Viscometry shear rate table | 1168 | 263.1 | 30 | 0.01489 | 0.2512 | 0.05928 | -0.2186 | NaN | 1 | 8.917e-07 | 0.0218 | 1.006 | 4.119
4 | Enter sample name... (3) | Viscometry shear rate table | 1244 | 338.8 | 30 | 0.01512 | 0.3981 | 0.03797 | -0.2189 | NaN | 1 | 9.053e-07 | 0.03455 | 0.9959 | 0.4503
5 | Enter sample name... (3) | Viscometry shear rate table | 1334 | 428.8 | 30 | 0.0224 | 0.631 | 0.0355 | -0.2201 | NaN | 1 | 1.341e-06 | 0.05476 | 1.045 | 5.377 | K015
6 | Enter sample name... (3) | Viscometry shear rate table | 1357 | 452.3 | 30 | 0.02606 | 1 | 0.02606 | -0.2198 | NaN | 1 | 1.56e-06 | 0.08678 | 1.007 | 1.132
7 | Enter sample name... (3) | Viscometry shear rate table | 1447 | 542.3 | 30 | 0.03117 | 1.585 | 0.01967 | -0.22 | NaN | 1 | 1.867e-06 | 0.1375 | 0.9958 | 0.9427 | K015
8 | Enter sample name... (3) | Viscometry shear rate table | 1538 | 632.3 | 30 | 0.0251 | 2.512 | 0.009991 | -0.2214 | NaN | 1 | 1.503e-06 | 0.218 | 1.205 | 1.709 | K015
9 | Enter sample name... (3) | Viscometry shear rate table | 1628 | 722.3 | 30 | 0.01871 | 3.981 | 0.0047 | -0.2213 | NaN | 1 | 1.121e-06 | 0.3455 | 1.177 | 1.38 | K015
10 | Enter sample name... (3) | Viscometry shear rate table | 1718 | 812.4 | 30 | 0.01832 | 6.31 | 0.002904 | -0.2221 | NaN | 1 | 1.097e-06 | 0.5476 | 0.9463 | 0.3877 | K015
11 | Enter sample name... (3) | Viscometry shear rate table | 1808 | 902.4 | 30 | 0.01749 | 10 | 0.001749 | -0.2218 | NaN | 1 | 1.048e-06 | 0.8678 | 1.052 | 3.085 | K015
12 | Enter sample name... (3) | Viscometry shear rate table | 1898 | 992.4 | 30 | 0.01905 | 15.85 | 0.001202 | -0.2228 | NaN | 1 | 1.141e-06 | 1.375 | 1.035 | 1.181 | K015
13 | Enter sample name... (3) | Viscometry shear rate table | 1988 | 1082 | 30 | 0.0232 | 25.12 | 0.0009237 | -0.2228 | NaN | 1 | 1.39e-06 | 2.18 | 1.023 | 2.557 | K015
14 | Enter sample name... (3) | Viscometry shear rate table | 2078 | 1172 | 30 | 0.03227 | 39.81 | 0.0008106 | -0.2236 | NaN | 1 | 1.933e-06 | 3.455 | 0.974 | 5.562 | K015
15 | Enter sample name... (3) | Viscometry shear rate table | 2168 | 1262 | 30 | 0.06648 | 63.1 | 0.001054 | -0.2231 | NaN | 1 | 3.981e-06 | 5.476 | 1.013 | 1.902 | K015
16 | Enter sample name... (3) | Viscometry shear rate table | 2258 | 1352 | 30 | 0.1302 | 100 | 0.001302 | -0.2243 | NaN | 1 | 7.799e-06 | 8.678 | 0.9988 | 3.684 | K015
17 | Enter sample name... (3) | Viscometry shear rate table | 2348 | 1442 | 30 | 0.266 | 158.5 | 0.001678 | -0.2253 | NaN | 1 | 1.593e-05 | 13.75 | 0.9895 | 3.585 | K015
18 | Enter sample name... (3) | Viscometry shear rate table | 2396 | 1490 | 30 | 0.5578 | 250 | 0.002231 | -0.2267 | NaN | 1 | 3.34e-05 | 21.7 | 1.008 | 1.597