## Tabelle1
Index | Sample Name |  | texp (s) | t (s) | T (°C) | sigma (Pa) | gamma (s^-1) | eta (Pas) | F(N) | N1 (Pa) | g (mm) | tau (Nm) | (gsigma(rad/s) | steady state | sigmaabs (rad | Note
1 | Enter sample name... (2) | Viscometry shear rate table | 994.9 | 90 | 30 | 0.02109 | 0.1 | 0.2109 | -0.1249 | NaN | 1 | 1.263e-06 | 0.008679 | 0.948 | 4.413 | K015
2 | Enter sample name... (2) | Viscometry shear rate table | 1085 | 180 | 30 | 0.02988 | 0.1585 | 0.1885 | -0.1268 | NaN | 1 | 1.79e-06 | 0.01375 | 0.9879 | 5.651 | K015
3 | Enter sample name... (2) | Viscometry shear rate table | 1174 | 269 | 30 | 0.03382 | 0.2512 | 0.1346 | -0.1272 | NaN | 1 | 2.025e-06 | 0.0218 | 0.9934 | 1.307
4 | Enter sample name... (2) | Viscometry shear rate table | 1259 | 354.3 | 30 | 0.04152 | 0.3981 | 0.1043 | -0.1274 | NaN | 1 | 2.487e-06 | 0.03455 | 1.002 | 4.253
5 | Enter sample name... (2) | Viscometry shear rate table | 1334 | 428.6 | 30 | 0.05148 | 0.631 | 0.08159 | -0.1284 | NaN | 1 | 3.083e-06 | 0.05476 | 0.9955 | 2.038
6 | Enter sample name... (2) | Viscometry shear rate table | 1424 | 518.6 | 30 | 0.07227 | 1 | 0.07227 | -0.1289 | NaN | 1 | 4.328e-06 | 0.08678 | 0.8907 | 3.563 | K015
7 | Enter sample name... (2) | Viscometry shear rate table | 1514 | 608.7 | 30 | 0.08687 | 1.585 | 0.05481 | -0.1303 | NaN | 1 | 5.202e-06 | 0.1375 | 0.9963 | 3.374 | K015
8 | Enter sample name... (2) | Viscometry shear rate table | 1604 | 698.7 | 30 | 0.1007 | 2.512 | 0.0401 | -0.1309 | NaN | 1 | 6.032e-06 | 0.218 | 1.005 | 4.14 | K015
9 | Enter sample name... (2) | Viscometry shear rate table | 1694 | 788.7 | 30 | 0.05617 | 3.981 | 0.01411 | -0.1319 | NaN | 1 | 3.364e-06 | 0.3455 | 1.117 | 3.813 | K015
10 | Enter sample name... (2) | Viscometry shear rate table | 1784 | 878.7 | 30 | 0.04747 | 6.31 | 0.007523 | -0.1321 | NaN | 1 | 2.843e-06 | 0.5476 | 1.33 | 2.818 | K015
11 | Enter sample name... (2) | Viscometry shear rate table | 1874 | 968.7 | 30 | 0.05606 | 10 | 0.005606 | -0.1334 | NaN | 1 | 3.357e-06 | 0.8678 | 1.009 | 5.512 | K015
12 | Enter sample name... (2) | Viscometry shear rate table | 1964 | 1059 | 30 | 0.05394 | 15.85 | 0.003403 | -0.1344 | NaN | 1 | 3.23e-06 | 1.375 | 1.168 | 3.612 | K015
13 | Enter sample name... (2) | Viscometry shear rate table | 2054 | 1149 | 30 | 0.04886 | 25.12 | 0.001945 | -0.1354 | NaN | 1 | 2.926e-06 | 2.18 | 1.153 | 4.993 | K015
14 | Enter sample name... (2) | Viscometry shear rate table | 2144 | 1239 | 30 | 0.05036 | 39.81 | 0.001265 | -0.1373 | NaN | 1 | 3.016e-06 | 3.455 | 0.9719 | 1.705 | K015
15 | Enter sample name... (2) | Viscometry shear rate table | 2234 | 1329 | 30 | 0.08976 | 63.1 | 0.001422 | -0.1378 | NaN | 1 | 5.375e-06 | 5.476 | 1.021 | 4.306 | K015
16 | Enter sample name... (2) | Viscometry shear rate table | 2324 | 1419 | 30 | 0.161 | 100 | 0.00161 | -0.1385 | NaN | 1 | 9.641e-06 | 8.678 | 1.011 | 6.147 | K015
17 | Enter sample name... (2) | Viscometry shear rate table | 2414 | 1509 | 30 | 0.3104 | 158.5 | 0.001958 | -0.1395 | NaN | 1 | 1.859e-05 | 13.75 | 1.002 | 5.99 | K015
18 | Enter sample name... (2) | Viscometry shear rate table | 2450 | 1545 | 30 | 0.6039 | 250 | 0.002415 | -0.1401 | NaN | 1 | 3.617e-05 | 21.7 | 1.003 | 1.443