## Tabelle1
Index | Sample Name |  | texp (s) | t (s) | T (°C) | sigma (Pa) | gamma (s^-1) | eta (Pas) | F(N) | N1 (Pa) | g (mm) | tau (Nm) | (gsigma(rad/s) | steady state | sigmaabs (rad | Note
1 | Enter sample name... (3) | Viscometry shear rate table | 997.4 | 90 | 30 | 0.01538 | 0.1 | 0.1538 | -0.1522 | NaN | 1 | 9.211e-07 | 0.008677 | 0.9427 | 3.551 | K015
2 | Enter sample name... (3) | Viscometry shear rate table | 1087 | 180 | 30 | 0.024 | 0.1585 | 0.1514 | -0.1529 | NaN | 1 | 1.437e-06 | 0.01375 | 0.9689 | 4.789 | K015
3 | Enter sample name... (3) | Viscometry shear rate table | 1156 | 248.7 | 30 | 0.03026 | 0.2512 | 0.1205 | -0.1533 | NaN | 1 | 1.812e-06 | 0.0218 | 1.002 | 0.002882
4 | Enter sample name... (3) | Viscometry shear rate table | 1198 | 290.2 | 30 | 0.03588 | 0.3981 | 0.09012 | -0.1532 | NaN | 1 | 2.149e-06 | 0.03455 | 1.004 | 1.436
5 | Enter sample name... (3) | Viscometry shear rate table | 1288 | 380.2 | 30 | 0.05451 | 0.631 | 0.08639 | -0.1541 | NaN | 1 | 3.265e-06 | 0.05476 | 0.9889 | 0.07967 | K015
6 | Enter sample name... (3) | Viscometry shear rate table | 1378 | 470.2 | 30 | 0.07696 | 1 | 0.07695 | -0.1547 | NaN | 1 | 4.609e-06 | 0.08678 | 1.086 | 1.606 | K015
7 | Enter sample name... (3) | Viscometry shear rate table | 1468 | 560.3 | 30 | 0.09012 | 1.585 | 0.05686 | -0.1546 | NaN | 1 | 5.397e-06 | 0.1375 | 1.008 | 1.416 | K015
8 | Enter sample name... (3) | Viscometry shear rate table | 1558 | 650.3 | 30 | 0.08261 | 2.512 | 0.03288 | -0.1552 | NaN | 1 | 4.947e-06 | 0.218 | 1.025 | 2.182 | K015
9 | Enter sample name... (3) | Viscometry shear rate table | 1648 | 740.3 | 30 | 0.07905 | 3.981 | 0.01986 | -0.1555 | NaN | 1 | 4.734e-06 | 0.3455 | 1.028 | 1.854 | K015
10 | Enter sample name... (3) | Viscometry shear rate table | 1738 | 830.3 | 30 | 0.05507 | 6.309 | 0.008728 | -0.1568 | NaN | 1 | 3.298e-06 | 0.5475 | 0.6583 | 0.863 | K015
11 | Enter sample name... (3) | Viscometry shear rate table | 1828 | 920.3 | 30 | 0.06666 | 10 | 0.006665 | -0.1569 | NaN | 1 | 3.992e-06 | 0.8678 | 0.9459 | 3.555 | K015
12 | Enter sample name... (3) | Viscometry shear rate table | 1918 | 1010 | 30 | 0.06773 | 15.85 | 0.004273 | -0.1576 | NaN | 1 | 4.056e-06 | 1.375 | 0.8484 | 1.653 | K015
13 | Enter sample name... (3) | Viscometry shear rate table | 2008 | 1100 | 30 | 0.06482 | 25.12 | 0.002581 | -0.1574 | NaN | 1 | 3.882e-06 | 2.18 | 0.6771 | 3.02 | K015
14 | Enter sample name... (3) | Viscometry shear rate table | 2098 | 1190 | 30 | 0.06174 | 39.81 | 0.001551 | -0.1576 | NaN | 1 | 3.697e-06 | 3.455 | 0.9275 | 6.01 | K015
15 | Enter sample name... (3) | Viscometry shear rate table | 2188 | 1280 | 30 | 0.1006 | 63.1 | 0.001595 | -0.159 | NaN | 1 | 6.028e-06 | 5.476 | 1.13 | 2.333 | K015
16 | Enter sample name... (3) | Viscometry shear rate table | 2278 | 1370 | 30 | 0.1711 | 100 | 0.001711 | -0.1601 | NaN | 1 | 1.025e-05 | 8.678 | 1.011 | 4.174 | K015
17 | Enter sample name... (3) | Viscometry shear rate table | 2368 | 1460 | 30 | 0.3167 | 158.5 | 0.001998 | -0.1602 | NaN | 1 | 1.896e-05 | 13.75 | 0.9847 | 3.966 | K015
18 | Enter sample name... (3) | Viscometry shear rate table | 2437 | 1530 | 30 | 0.6242 | 250 | 0.002497 | -0.1623 | NaN | 1 | 3.738e-05 | 21.7 | 0.9991 | 1.377