## Tabelle1
Index | Sample Name |  | texp (s) | t (s) | T (°C) | sigma (Pa) | gamma (s^-1) | eta (Pas) | F(N) | N1 (Pa) | g (mm) | tau (Nm) | (gsigma(rad/s) | steady state | sigmaabs (rad | Note
1 | Enter sample name... (3) | Viscometry shear rate table | 994.5 | 90 | 30 | 0.01744 | 0.1 | 0.1744 | -0.1638 | NaN | 1 | 1.045e-06 | 0.008679 | 0.9453 | 3.878 | K015
2 | Enter sample name... (3) | Viscometry shear rate table | 1085 | 180 | 30 | 0.02501 | 0.1585 | 0.1578 | -0.1642 | NaN | 1 | 1.498e-06 | 0.01375 | 0.995 | 5.115 | K015
3 | Enter sample name... (3) | Viscometry shear rate table | 1152 | 247.4 | 30 | 0.0319 | 0.2512 | 0.127 | -0.1644 | NaN | 1 | 1.91e-06 | 0.0218 | 1.002 | 0.3012
4 | Enter sample name... (3) | Viscometry shear rate table | 1242 | 337.4 | 30 | 0.05072 | 0.3981 | 0.1274 | -0.1642 | NaN | 1 | 3.038e-06 | 0.03455 | 0.9864 | 3.41 | K015
5 | Enter sample name... (3) | Viscometry shear rate table | 1332 | 427.4 | 30 | 0.06401 | 0.631 | 0.1014 | -0.165 | NaN | 1 | 3.833e-06 | 0.05476 | 0.9737 | 2.054 | K015
6 | Enter sample name... (3) | Viscometry shear rate table | 1422 | 517.4 | 30 | 0.06456 | 0.9999 | 0.06456 | -0.1653 | NaN | 1 | 3.866e-06 | 0.08677 | 1.054 | 3.579 | K015
7 | Enter sample name... (3) | Viscometry shear rate table | 1512 | 607.4 | 30 | 0.08368 | 1.585 | 0.05279 | -0.1664 | NaN | 1 | 5.011e-06 | 0.1376 | 1.049 | 3.39 | K015
8 | Enter sample name... (3) | Viscometry shear rate table | 1602 | 697.4 | 30 | 0.07982 | 2.512 | 0.03178 | -0.1666 | NaN | 1 | 4.78e-06 | 0.218 | 0.7808 | 4.155 | K015
9 | Enter sample name... (3) | Viscometry shear rate table | 1692 | 787.4 | 30 | 0.1042 | 3.982 | 0.02618 | -0.1674 | NaN | 1 | 6.243e-06 | 0.3456 | 0.9937 | 3.825 | K015
10 | Enter sample name... (3) | Viscometry shear rate table | 1782 | 877.4 | 30 | 0.08709 | 6.309 | 0.0138 | -0.169 | NaN | 1 | 5.216e-06 | 0.5475 | 0.6018 | 2.835 | K015
11 | Enter sample name... (3) | Viscometry shear rate table | 1872 | 967.5 | 30 | 0.1129 | 9.999 | 0.01129 | -0.1688 | NaN | 1 | 6.764e-06 | 0.8677 | 0.847 | 5.528 | K015
12 | Enter sample name... (3) | Viscometry shear rate table | 1962 | 1057 | 30 | 0.1159 | 15.85 | 0.007315 | -0.1704 | NaN | 1 | 6.944e-06 | 1.375 | 0.948 | 3.63 | K015
13 | Enter sample name... (3) | Viscometry shear rate table | 2052 | 1147 | 30 | 0.1173 | 25.12 | 0.004671 | -0.1706 | NaN | 1 | 7.027e-06 | 2.18 | 0.7271 | 4.995 | K015
14 | Enter sample name... (3) | Viscometry shear rate table | 2142 | 1237 | 30 | 0.09452 | 39.81 | 0.002374 | -0.17 | NaN | 1 | 5.66e-06 | 3.455 | 0.7506 | 1.722 | K015
15 | Enter sample name... (3) | Viscometry shear rate table | 2232 | 1327 | 30 | 0.1212 | 63.1 | 0.00192 | -0.1708 | NaN | 1 | 7.256e-06 | 5.476 | 1.083 | 4.327 | K015
16 | Enter sample name... (3) | Viscometry shear rate table | 2322 | 1417 | 30 | 0.2044 | 100 | 0.002044 | -0.1716 | NaN | 1 | 1.224e-05 | 8.678 | 0.9708 | 6.128 | K015
17 | Enter sample name... (3) | Viscometry shear rate table | 2412 | 1507 | 30 | 0.377 | 158.5 | 0.002379 | -0.1735 | NaN | 1 | 2.258e-05 | 13.75 | 1.003 | 6.015 | K015
18 | Enter sample name... (3) | Viscometry shear rate table | 2502 | 1597 | 30 | 0.695 | 250 | 0.00278 | -0.1748 | NaN | 1 | 4.162e-05 | 21.7 | 1.006 | 4.165 | K015