## Tabelle1
Index | Sample Name |  | texp (s) | t (s) | T (°C) | sigma (Pa) | gamma (s^-1) | eta (Pas) | F(N) | N1 (Pa) | g (mm) | tau (Nm) | (gsigma(rad/s) | steady state | sigmaabs (rad | Note
1 | Enter sample name... | Viscometry shear rate table | 995 | 90 | 30 | 0.0006019 | 0.1 | 0.006018 | 0.01438 | NaN | 1 | -3.605e-08 | 0.008679 | 1.149 | 0.7893 | K015
2 | Enter sample name... | Viscometry shear rate table | 1085 | 180 | 30 | 0.00042 | 0.1585 | 0.00265 | 0.007649 | NaN | 1 | 2.515e-08 | 0.01375 | 0.582 | 2.027 | K015
3 | Enter sample name... | Viscometry shear rate table | 1175 | 270 | 30 | 0.0018 | 0.2512 | 0.007166 | 0.00454 | NaN | 1 | 1.078e-07 | 0.0218 | 1.009 | 3.988 | K015
4 | Enter sample name... | Viscometry shear rate table | 1265 | 360 | 30 | 0.0001251 | 0.3981 | 0.0003142 | 0.002118 | NaN | 1 | -7.491e-09 | 0.03455 | 4.332 | 0.8135 | K015
5 | Enter sample name... | Viscometry shear rate table | 1355 | 450 | 30 | 0.0006268 | 0.631 | 0.0009933 | -0.001245 | NaN | 1 | 3.753e-08 | 0.05476 | 2.527 | 5.74 | K015
6 | Enter sample name... | Viscometry shear rate table | 1445 | 540 | 30 | 0.000575 | 1 | 0.000575 | -0.006325 | NaN | 1 | 3.444e-08 | 0.08677 | -0.7387 | 0.9836 | K015
7 | Enter sample name... | Viscometry shear rate table | 1535 | 630 | 30 | 0.001295 | 1.585 | 0.0008173 | -0.009905 | NaN | 1 | 7.757e-08 | 0.1375 | 1.48 | 0.7939 | K015
8 | Enter sample name... | Viscometry shear rate table | 1625 | 720 | 30 | 0.003585 | 2.512 | 0.001427 | -0.0134 | NaN | 1 | 2.147e-07 | 0.218 | 0.7465 | 1.561 | K015
9 | Enter sample name... | Viscometry shear rate table | 1715 | 810.1 | 30 | 0.003558 | 3.981 | 0.0008936 | -0.01651 | NaN | 1 | 2.131e-07 | 0.3455 | 1.842 | 1.233 | K015
10 | Enter sample name... | Viscometry shear rate table | 1805 | 900.1 | 30 | 0.007309 | 6.31 | 0.001158 | -0.02046 | NaN | 1 | 4.377e-07 | 0.5476 | 0.9094 | 0.2411 | K015
11 | Enter sample name... | Viscometry shear rate table | 1895 | 990.1 | 30 | 0.01551 | 10 | 0.001551 | -0.02423 | NaN | 1 | 9.289e-07 | 0.8678 | 0.4268 | 2.933 | K015
12 | Enter sample name... | Viscometry shear rate table | 1985 | 1080 | 30 | 0.01188 | 15.85 | 0.0007498 | -0.02771 | NaN | 1 | 7.117e-07 | 1.375 | 0.9627 | 1.031 | K015
13 | Enter sample name... | Viscometry shear rate table | 2075 | 1170 | 30 | 0.01694 | 25.12 | 0.0006745 | -0.02969 | NaN | 1 | 1.015e-06 | 2.18 | 1.048 | 2.404 | K015
14 | Enter sample name... | Viscometry shear rate table | 2165 | 1260 | 30 | 0.02806 | 39.81 | 0.0007048 | -0.03349 | NaN | 1 | 1.68e-06 | 3.455 | 0.9676 | 5.413 | K015
15 | Enter sample name... | Viscometry shear rate table | 2255 | 1350 | 30 | 0.05577 | 63.1 | 0.0008839 | -0.03686 | NaN | 1 | 3.34e-06 | 5.476 | 1.021 | 1.77 | K015
16 | Enter sample name... | Viscometry shear rate table | 2345 | 1440 | 30 | 0.1177 | 100 | 0.001177 | -0.0408 | NaN | 1 | 7.047e-06 | 8.678 | 0.9945 | 3.579 | K015
17 | Enter sample name... | Viscometry shear rate table | 2435 | 1530 | 30 | 0.2486 | 158.5 | 0.001568 | -0.04478 | NaN | 1 | 1.489e-05 | 13.75 | 0.9754 | 3.479 | K015
18 | Enter sample name... | Viscometry shear rate table | 2525 | 1620 | 30 | 0.532 | 250 | 0.002128 | -0.04958 | NaN | 1 | 3.186e-05 | 21.7 | 1.005 | 1.797 | K015