## Tabelle1
Index | Sample Name |  | texp (s) | t (s) | T (°C) | sigma (Pa) | gamma (s^-1) | eta (Pas) | F(N) | N1 (Pa) | g (mm) | tau (Nm) | (gsigma(rad/s) | steady state | sigmaabs (rad | Note
1 | Enter sample name... (1) | Viscometry shear rate table | 996 | 90 | 30 | 0.001381 | 0.1 | 0.01381 | -0.1037 | NaN | 1 | 8.271e-08 | 0.008678 | 1.03 | 3.97 | K015
2 | Enter sample name... (1) | Viscometry shear rate table | 1086 | 180 | 30 | 0.0004369 | 0.1585 | 0.002756 | -0.106 | NaN | 1 | 2.616e-08 | 0.01375 | 1.471 | 5.207 | K015
3 | Enter sample name... (1) | Viscometry shear rate table | 1176 | 270 | 30 | 0.0004684 | 0.2512 | 0.001865 | -0.1079 | NaN | 1 | -2.805e-08 | 0.0218 | 1.76 | 0.8863 | K015
4 | Enter sample name... (1) | Viscometry shear rate table | 1266 | 360 | 30 | 0.002248 | 0.3982 | 0.005647 | -0.1104 | NaN | 1 | 1.346e-07 | 0.03455 | 1.085 | 3.994 | K015
5 | Enter sample name... (1) | Viscometry shear rate table | 1356 | 450 | 30 | 0.001527 | 0.6309 | 0.002421 | -0.1132 | NaN | 1 | 9.146e-08 | 0.05475 | 0.8739 | 2.638 | K015
6 | Enter sample name... (1) | Viscometry shear rate table | 1446 | 540 | 30 | 0.003582 | 1 | 0.003582 | -0.1153 | NaN | 1 | 2.145e-07 | 0.08679 | 0.6023 | 4.164 | K015
7 | Enter sample name... (1) | Viscometry shear rate table | 1536 | 630 | 30 | 0.004187 | 1.585 | 0.002642 | -0.118 | NaN | 1 | 2.508e-07 | 0.1375 | 0.3369 | 3.974 | K015
8 | Enter sample name... (1) | Viscometry shear rate table | 1626 | 720.1 | 30 | 0.00443 | 2.512 | 0.001763 | -0.1194 | NaN | 1 | 2.653e-07 | 0.218 | 0.6439 | 4.74 | K015
9 | Enter sample name... (1) | Viscometry shear rate table | 1716 | 810.1 | 30 | 0.009466 | 3.981 | 0.002378 | -0.1217 | NaN | 1 | 5.669e-07 | 0.3455 | 0.2047 | 4.413 | K015
10 | Enter sample name... (1) | Viscometry shear rate table | 1806 | 900.1 | 30 | 0.007454 | 6.31 | 0.001181 | -0.124 | NaN | 1 | 4.464e-07 | 0.5476 | 1.147 | 3.419 | K015
11 | Enter sample name... (1) | Viscometry shear rate table | 1896 | 990.1 | 30 | 0.008643 | 10 | 0.0008642 | -0.1259 | NaN | 1 | 5.176e-07 | 0.8678 | 0.8731 | 6.113 | K015
12 | Enter sample name... (1) | Viscometry shear rate table | 1986 | 1080 | 30 | 0.012 | 15.85 | 0.0007573 | -0.1281 | NaN | 1 | 7.188e-07 | 1.375 | 1.318 | 4.213 | K015
13 | Enter sample name... (1) | Viscometry shear rate table | 2076 | 1170 | 30 | 0.01679 | 25.12 | 0.0006682 | -0.1287 | NaN | 1 | 1.005e-06 | 2.18 | 0.9607 | 5.587 | K015
14 | Enter sample name... (1) | Viscometry shear rate table | 2166 | 1260 | 30 | 0.02396 | 39.81 | 0.0006017 | -0.1318 | NaN | 1 | 1.435e-06 | 3.455 | 0.99 | 2.319 | K015
15 | Enter sample name... (1) | Viscometry shear rate table | 2256 | 1350 | 30 | 0.05888 | 63.1 | 0.0009331 | -0.1338 | NaN | 1 | 3.526e-06 | 5.476 | 0.9341 | 4.926 | K015
16 | Enter sample name... (1) | Viscometry shear rate table | 2346 | 1440 | 30 | 0.1196 | 100 | 0.001196 | -0.1362 | NaN | 1 | 7.16e-06 | 8.678 | 1.029 | 0.4294 | K015
17 | Enter sample name... (1) | Viscometry shear rate table | 2436 | 1530 | 30 | 0.249 | 158.5 | 0.001571 | -0.1389 | NaN | 1 | 1.491e-05 | 13.75 | 1 | 0.3115 | K015
18 | Enter sample name... (1) | Viscometry shear rate table | 2481 | 1575 | 30 | 0.5321 | 250 | 0.002128 | -0.1412 | NaN | 1 | 3.187e-05 | 21.7 | 1.006 | 2.453