## Tabelle1
Index | Sample Name |  | texp (s) | t (s) | T (°C) | sigma (Pa) | gamma (s^-1) | eta (Pas) | F(N) | N1 (Pa) | g (mm) | tau (Nm) | (gsigma(rad/s) | steady state | sigmaabs (rad | Note
1 | Enter sample name... | Viscometry shear rate table | 996.1 | 90 | 30 | 0.0007589 | 0.09999 | 0.00759 | -0.006512 | NaN | 1 | 4.545e-08 | 0.008677 | 0.1292 | 0.7907 | K015
2 | Enter sample name... | Viscometry shear rate table | 1086 | 180 | 30 | 0.002567 | 0.1585 | 0.0162 | -0.009856 | NaN | 1 | 1.537e-07 | 0.01375 | 0.7869 | 2.028 | K015
3 | Enter sample name... | Viscometry shear rate table | 1176 | 270 | 30 | 0.005933 | 0.2512 | 0.02362 | -0.01224 | NaN | 1 | 3.553e-07 | 0.0218 | 0.9006 | 3.99 | K015
4 | Enter sample name... | Viscometry shear rate table | 1266 | 360 | 30 | 0.002619 | 0.3981 | 0.006578 | -0.01625 | NaN | 1 | 1.569e-07 | 0.03455 | 0.7372 | 0.815 | K015
5 | Enter sample name... | Viscometry shear rate table | 1356 | 450 | 30 | 0.005094 | 0.631 | 0.008073 | -0.01922 | NaN | 1 | 3.051e-07 | 0.05476 | 1.502 | 5.742 | K015
6 | Enter sample name... | Viscometry shear rate table | 1446 | 540 | 30 | 0.003809 | 1 | 0.003808 | -0.02321 | NaN | 1 | 2.281e-07 | 0.08678 | 0.9717 | 0.9853 | K015
7 | Enter sample name... | Viscometry shear rate table | 1536 | 630.1 | 30 | 0.007024 | 1.585 | 0.004432 | -0.02664 | NaN | 1 | 4.206e-07 | 0.1375 | 1.341 | 0.7963 | K015
8 | Enter sample name... | Viscometry shear rate table | 1626 | 720.1 | 30 | 0.007582 | 2.512 | 0.003019 | -0.02986 | NaN | 1 | 4.541e-07 | 0.218 | 1.355 | 1.563 | K015
9 | Enter sample name... | Viscometry shear rate table | 1716 | 810.1 | 30 | 0.01338 | 3.982 | 0.00336 | -0.03352 | NaN | 1 | 8.011e-07 | 0.3455 | 1.448 | 1.234 | K015
10 | Enter sample name... | Viscometry shear rate table | 1806 | 900.1 | 30 | 0.01299 | 6.31 | 0.002059 | -0.03726 | NaN | 1 | 7.781e-07 | 0.5475 | 0.9921 | 0.241 | K015
11 | Enter sample name... | Viscometry shear rate table | 1896 | 990.1 | 30 | 0.02166 | 10 | 0.002166 | -0.04035 | NaN | 1 | 1.297e-06 | 0.8678 | 1.11 | 2.937 | K015
12 | Enter sample name... | Viscometry shear rate table | 1986 | 1080 | 30 | 0.02554 | 15.85 | 0.001611 | -0.04221 | NaN | 1 | 1.529e-06 | 1.375 | 1.769 | 1.035 | K015
13 | Enter sample name... | Viscometry shear rate table | 2076 | 1170 | 30 | 0.02861 | 25.11 | 0.001139 | -0.04611 | NaN | 1 | 1.713e-06 | 2.179 | 1.038 | 2.393 | K015
14 | Enter sample name... | Viscometry shear rate table | 2166 | 1260 | 30 | 0.02568 | 39.81 | 0.000645 | -0.04912 | NaN | 1 | 1.538e-06 | 3.455 | 0.9339 | 5.395 | K015
15 | Enter sample name... | Viscometry shear rate table | 2256 | 1350 | 30 | 0.05711 | 63.1 | 0.0009051 | -0.05216 | NaN | 1 | 3.42e-06 | 5.476 | 1.045 | 1.753 | K015
16 | Enter sample name... | Viscometry shear rate table | 2346 | 1440 | 30 | 0.1191 | 100 | 0.001191 | -0.05689 | NaN | 1 | 7.133e-06 | 8.678 | 0.9896 | 3.529 | K015
17 | Enter sample name... | Viscometry shear rate table | 2436 | 1530 | 30 | 0.2482 | 158.5 | 0.001566 | -0.05941 | NaN | 1 | 1.486e-05 | 13.75 | 0.9978 | 3.374 | K015
18 | Enter sample name... | Viscometry shear rate table | 2473 | 1567 | 30 | 0.5343 | 250 | 0.002137 | -0.0626 | NaN | 1 | 3.2e-05 | 21.7 | 0.9962 | 5.4