## Tabelle1
Index | Sample Name |  | texp (s) | t (s) | T (°C) | sigma (Pa) | gamma (s^-1) | eta (Pas) | F(N) | N1 (Pa) | g (mm) | tau (Nm) | (gsigma(rad/s) | steady state | sigmaabs (rad | Note
1 | Enter sample name... (1) | Viscometry shear rate table | 995.8 | 90 | 30 | 0.0001143 | 0.1 | 0.001143 | -0.1045 | NaN | 1 | 6.845e-09 | 0.008678 | -0.5792 | 1.264 | K015
2 | Enter sample name... (1) | Viscometry shear rate table | 1086 | 180 | 30 | 0.002056 | 0.1585 | 0.01297 | -0.1084 | NaN | 1 | 1.231e-07 | 0.01375 | 0.7221 | 2.501 | K015
3 | Enter sample name... (1) | Viscometry shear rate table | 1166 | 260.2 | 30 | 0.003928 | 0.2512 | 0.01564 | -0.1096 | NaN | 1 | 2.352e-07 | 0.0218 | 1.009 | 4.25
4 | Enter sample name... (1) | Viscometry shear rate table | 1256 | 350.2 | 30 | 0.001804 | 0.3981 | 0.004531 | -0.1119 | NaN | 1 | 1.08e-07 | 0.03455 | 0.8931 | 1.075 | K015
5 | Enter sample name... (1) | Viscometry shear rate table | 1346 | 440.2 | 30 | 0.004291 | 0.631 | 0.006801 | -0.1133 | NaN | 1 | 2.57e-07 | 0.05476 | 1.302 | 6.002 | K015
6 | Enter sample name... (1) | Viscometry shear rate table | 1436 | 530.2 | 30 | 0.00329 | 1 | 0.00329 | -0.1156 | NaN | 1 | 1.971e-07 | 0.08678 | 0.9776 | 1.245 | K015
7 | Enter sample name... (1) | Viscometry shear rate table | 1526 | 620.2 | 30 | 0.006521 | 1.585 | 0.004114 | -0.117 | NaN | 1 | 3.905e-07 | 0.1375 | 1.362 | 1.054 | K015
8 | Enter sample name... (1) | Viscometry shear rate table | 1616 | 710.2 | 30 | 0.01074 | 2.512 | 0.004276 | -0.1202 | NaN | 1 | 6.432e-07 | 0.218 | 1.34 | 1.82 | K015
9 | Enter sample name... (1) | Viscometry shear rate table | 1706 | 800.2 | 30 | 0.01692 | 3.981 | 0.00425 | -0.1217 | NaN | 1 | 1.013e-06 | 0.3455 | 1.157 | 1.493 | K015
10 | Enter sample name... (1) | Viscometry shear rate table | 1796 | 890.2 | 30 | 0.0172 | 6.31 | 0.002726 | -0.124 | NaN | 1 | 1.03e-06 | 0.5475 | 1.055 | 0.4961 | K015
11 | Enter sample name... (1) | Viscometry shear rate table | 1886 | 980.2 | 30 | 0.02773 | 10 | 0.002773 | -0.1259 | NaN | 1 | 1.661e-06 | 0.8679 | 0.9167 | 3.181 | K015
12 | Enter sample name... (1) | Viscometry shear rate table | 1976 | 1070 | 30 | 0.02152 | 15.85 | 0.001358 | -0.1278 | NaN | 1 | 1.289e-06 | 1.375 | 0.7729 | 1.29 | K015
13 | Enter sample name... (1) | Viscometry shear rate table | 2066 | 1160 | 30 | 0.02337 | 25.12 | 0.0009305 | -0.1299 | NaN | 1 | 1.4e-06 | 2.18 | 0.9837 | 2.662 | K015
14 | Enter sample name... (1) | Viscometry shear rate table | 2156 | 1250 | 30 | 0.03784 | 39.81 | 0.0009504 | -0.1315 | NaN | 1 | 2.266e-06 | 3.455 | 0.9901 | 5.667 | K015
15 | Enter sample name... (1) | Viscometry shear rate table | 2246 | 1340 | 30 | 0.06783 | 63.1 | 0.001075 | -0.1331 | NaN | 1 | 4.062e-06 | 5.476 | 1.075 | 2.009 | K015
16 | Enter sample name... (1) | Viscometry shear rate table | 2336 | 1430 | 30 | 0.1261 | 100 | 0.001261 | -0.1341 | NaN | 1 | 7.552e-06 | 8.678 | 1.073 | 3.813 | K015
17 | Enter sample name... (1) | Viscometry shear rate table | 2426 | 1520 | 30 | 0.2518 | 158.5 | 0.001589 | -0.1366 | NaN | 1 | 1.508e-05 | 13.75 | 1.005 | 3.604 | K015
18 | Enter sample name... (1) | Viscometry shear rate table | 2472 | 1567 | 30 | 0.541 | 250 | 0.002164 | -0.1396 | NaN | 1 | 3.24e-05 | 21.7 | 1.002 | 2.468