## Tabelle1
Index | Sample Name |  | texp (s) | t (s) | T (°C) | sigma (Pa) | gamma (s^-1) | eta (Pas) | F(N) | N1 (Pa) | g (mm) | tau (Nm) | (gsigma(rad/s) | steady state | sigmaabs (rad | Note
1 | Enter sample name... | Viscometry shear rate table | 995.3 | 90 | 30 | 0.007247 | 0.1 | 0.07246 | 0.01618 | NaN | 1 | 4.34e-07 | 0.008679 | 1.097 | 0.7877 | K015
2 | Enter sample name... | Viscometry shear rate table | 1085 | 180 | 30 | 0.006585 | 0.1585 | 0.04155 | 0.01383 | NaN | 1 | 3.943e-07 | 0.01375 | 1.045 | 2.025 | K015
3 | Enter sample name... | Viscometry shear rate table | 1175 | 270 | 30 | 0.009472 | 0.2513 | 0.0377 | 0.01121 | NaN | 1 | 5.673e-07 | 0.0218 | 0.9696 | 3.987 | K015
4 | Enter sample name... | Viscometry shear rate table | 1265 | 360 | 30 | 0.008024 | 0.3981 | 0.02016 | 0.008345 | NaN | 1 | 4.806e-07 | 0.03455 | 0.9855 | 0.8117 | K015
5 | Enter sample name... | Viscometry shear rate table | 1355 | 450 | 30 | 0.01105 | 0.631 | 0.01751 | 0.006737 | NaN | 1 | 6.615e-07 | 0.05475 | 1.076 | 5.739 | K015
6 | Enter sample name... | Viscometry shear rate table | 1445 | 540 | 30 | 0.01191 | 1 | 0.01191 | 0.004903 | NaN | 1 | 7.13e-07 | 0.08678 | 0.9636 | 0.9816 | K015
7 | Enter sample name... | Viscometry shear rate table | 1535 | 630 | 30 | 0.01346 | 1.585 | 0.008491 | 0.003373 | NaN | 1 | 8.06e-07 | 0.1375 | 1.196 | 0.7915 | K015
8 | Enter sample name... | Viscometry shear rate table | 1625 | 720 | 30 | 0.02002 | 2.512 | 0.00797 | 0.0005688 | NaN | 1 | 1.199e-06 | 0.218 | 1.48 | 1.557 | K015
9 | Enter sample name... | Viscometry shear rate table | 1715 | 810.1 | 30 | 0.02392 | 3.981 | 0.006009 | -0.0009316 | NaN | 1 | 1.433e-06 | 0.3455 | 1.484 | 1.23 | K015
10 | Enter sample name... | Viscometry shear rate table | 1805 | 900.1 | 30 | 0.02696 | 6.31 | 0.004273 | -0.003285 | NaN | 1 | 1.615e-06 | 0.5476 | 1.155 | 0.24 | K015
11 | Enter sample name... | Viscometry shear rate table | 1895 | 990.1 | 30 | 0.03026 | 10 | 0.003026 | -0.005207 | NaN | 1 | 1.812e-06 | 0.8678 | 1.075 | 2.937 | K015
12 | Enter sample name... | Viscometry shear rate table | 1985 | 1080 | 30 | 0.03101 | 15.85 | 0.001957 | -0.007375 | NaN | 1 | 1.857e-06 | 1.375 | 1.047 | 1.041 | K015
13 | Enter sample name... | Viscometry shear rate table | 2075 | 1170 | 30 | 0.02507 | 25.12 | 0.0009981 | -0.008571 | NaN | 1 | 1.502e-06 | 2.18 | 1.045 | 2.409 | K015
14 | Enter sample name... | Viscometry shear rate table | 2165 | 1260 | 30 | 0.02827 | 39.81 | 0.00071 | -0.01067 | NaN | 1 | 1.693e-06 | 3.455 | 0.9347 | 5.409 | K015
15 | Enter sample name... | Viscometry shear rate table | 2255 | 1350 | 30 | 0.06363 | 63.1 | 0.001008 | -0.01303 | NaN | 1 | 3.811e-06 | 5.476 | 1.033 | 1.79 | K015
16 | Enter sample name... | Viscometry shear rate table | 2345 | 1440 | 30 | 0.1331 | 100 | 0.001331 | -0.01463 | NaN | 1 | 7.97e-06 | 8.678 | 0.9993 | 3.542 | K015
17 | Enter sample name... | Viscometry shear rate table | 2435 | 1530 | 30 | 0.2665 | 158.5 | 0.001681 | -0.01731 | NaN | 1 | 1.596e-05 | 13.75 | 1.007 | 3.487 | K015
18 | Enter sample name... | Viscometry shear rate table | 2459 | 1554 | 30 | 0.5597 | 250 | 0.002239 | -0.01842 | NaN | 1 | 3.352e-05 | 21.7 | 0.9979 | 0.07636