## Tabelle1
Index | Sample Name |  | texp (s) | t (s) | T (°C) | sigma (Pa) | gamma (s^-1) | eta (Pas) | F(N) | N1 (Pa) | g (mm) | tau (Nm) | (gsigma(rad/s) | steady state | sigmaabs (rad | Note
1 | Enter sample name... (1) | Viscometry shear rate table | 978.5 | 72.6 | 30 | 0.007662 | 0.1 | 0.07662 | -0.04882 | NaN | 1 | 4.589e-07 | 0.008678 | 0.9946 | 2.183
2 | Enter sample name... (1) | Viscometry shear rate table | 1047 | 140.9 | 30 | 0.009215 | 0.1585 | 0.05814 | -0.05111 | NaN | 1 | 5.519e-07 | 0.01375 | 1.008 | 3.122
3 | Enter sample name... (1) | Viscometry shear rate table | 1099 | 193.6 | 30 | 0.01095 | 0.2512 | 0.04358 | -0.05082 | NaN | 1 | 6.556e-07 | 0.0218 | 0.9961 | 4.271
4 | Enter sample name... (1) | Viscometry shear rate table | 1190 | 283.6 | 30 | 0.009951 | 0.3981 | 0.02499 | -0.05218 | NaN | 1 | 5.959e-07 | 0.03455 | 1.031 | 1.096 | K015
5 | Enter sample name... (1) | Viscometry shear rate table | 1280 | 373.6 | 30 | 0.01378 | 0.6311 | 0.02184 | -0.05411 | NaN | 1 | 8.253e-07 | 0.05476 | 1.071 | 6.024 | K015
6 | Enter sample name... (1) | Viscometry shear rate table | 1370 | 463.6 | 30 | 0.01512 | 1 | 0.01512 | -0.05537 | NaN | 1 | 9.057e-07 | 0.08678 | 0.961 | 1.267 | K015
7 | Enter sample name... (1) | Viscometry shear rate table | 1460 | 553.7 | 30 | 0.01797 | 1.585 | 0.01134 | -0.05525 | NaN | 1 | 1.076e-06 | 0.1375 | 1.164 | 1.077 | K015
8 | Enter sample name... (1) | Viscometry shear rate table | 1550 | 643.7 | 30 | 0.01856 | 2.512 | 0.007389 | -0.05789 | NaN | 1 | 1.112e-06 | 0.218 | 1.066 | 1.842 | K015
9 | Enter sample name... (1) | Viscometry shear rate table | 1640 | 733.7 | 30 | 0.02159 | 3.981 | 0.005422 | -0.05972 | NaN | 1 | 1.293e-06 | 0.3455 | 1.128 | 1.514 | K015
10 | Enter sample name... (1) | Viscometry shear rate table | 1730 | 823.7 | 30 | 0.02354 | 6.31 | 0.003731 | -0.05939 | NaN | 1 | 1.41e-06 | 0.5475 | 1.032 | 0.5216 | K015
11 | Enter sample name... (1) | Viscometry shear rate table | 1820 | 913.7 | 30 | 0.02619 | 10 | 0.002619 | -0.05968 | NaN | 1 | 1.568e-06 | 0.8678 | 1.119 | 3.219 | K015
12 | Enter sample name... (1) | Viscometry shear rate table | 1910 | 1004 | 30 | 0.02703 | 15.85 | 0.001705 | -0.06179 | NaN | 1 | 1.618e-06 | 1.375 | 1.002 | 1.319 | K015
13 | Enter sample name... (1) | Viscometry shear rate table | 2000 | 1094 | 30 | 0.02922 | 25.12 | 0.001163 | -0.06284 | NaN | 1 | 1.75e-06 | 2.18 | 0.9808 | 2.693 | K015
14 | Enter sample name... (1) | Viscometry shear rate table | 2090 | 1184 | 30 | 0.03409 | 39.81 | 0.0008562 | -0.06293 | NaN | 1 | 2.041e-06 | 3.455 | 0.8297 | 5.72 | K015
15 | Enter sample name... (1) | Viscometry shear rate table | 2180 | 1274 | 30 | 0.06296 | 63.1 | 0.0009978 | -0.06569 | NaN | 1 | 3.77e-06 | 5.476 | 1.029 | 2.062 | K015
16 | Enter sample name... (1) | Viscometry shear rate table | 2270 | 1364 | 30 | 0.1371 | 100 | 0.001371 | -0.06636 | NaN | 1 | 8.212e-06 | 8.678 | 1.062 | 3.838 | K015
17 | Enter sample name... (1) | Viscometry shear rate table | 2360 | 1454 | 30 | 0.2718 | 158.5 | 0.001715 | -0.06831 | NaN | 1 | 1.628e-05 | 13.75 | 0.988 | 3.697 | K015
18 | Enter sample name... (1) | Viscometry shear rate table | 2450 | 1544 | 30 | 0.5692 | 250 | 0.002277 | -0.07091 | NaN | 1 | 3.409e-05 | 21.7 | 1.003 | 1.931 | K015