## Tabelle1
Index | Sample Name |  | texp (s) | t (s) | T (°C) | sigma (Pa) | gamma (s^-1) | eta (Pas) | F(N) | N1 (Pa) | g (mm) | tau (Nm) | (gsigma(rad/s) | steady state | sigmaabs (rad | Note
1 | Enter sample name... (2) | Viscometry shear rate table | 996.4 | 90 | 30 | 0.0008492 | 0.1 | 0.008492 | -0.1695 | NaN | 1 | 5.086e-08 | 0.008678 | 0.9754 | 4.682 | K015
2 | Enter sample name... (2) | Viscometry shear rate table | 1086 | 180 | 30 | 0.000807 | 0.1585 | 0.005092 | -0.1703 | NaN | 1 | -4.833e-08 | 0.01375 | 0.8449 | 5.92 | K015
3 | Enter sample name... (2) | Viscometry shear rate table | 1176 | 270 | 30 | 0.0004829 | 0.2512 | 0.001923 | -0.1719 | NaN | 1 | -2.892e-08 | 0.0218 | 1.573 | 1.598 | K015
4 | Enter sample name... (2) | Viscometry shear rate table | 1266 | 360 | 30 | 0.0009708 | 0.3981 | 0.002439 | -0.1732 | NaN | 1 | 5.814e-08 | 0.03455 | 1.747 | 4.707 | K015
5 | Enter sample name... (2) | Viscometry shear rate table | 1356 | 450 | 30 | 0.001196 | 0.631 | 0.001896 | -0.1752 | NaN | 1 | 7.164e-08 | 0.05476 | 0.4952 | 3.35 | K015
6 | Enter sample name... (2) | Viscometry shear rate table | 1446 | 540 | 30 | 0.002215 | 1 | 0.002215 | -0.177 | NaN | 1 | 1.326e-07 | 0.08678 | 2.687 | 4.875 | K015
7 | Enter sample name... (2) | Viscometry shear rate table | 1536 | 630 | 30 | 0.004255 | 1.584 | 0.002685 | -0.1782 | NaN | 1 | 2.548e-07 | 0.1375 | 0.925 | 4.684 | K015
8 | Enter sample name... (2) | Viscometry shear rate table | 1626 | 720 | 30 | 0.00601 | 2.512 | 0.002392 | -0.1777 | NaN | 1 | 3.599e-07 | 0.218 | 1.313 | 5.448 | K015
9 | Enter sample name... (2) | Viscometry shear rate table | 1716 | 810 | 30 | 0.009075 | 3.982 | 0.002279 | -0.1794 | NaN | 1 | 5.434e-07 | 0.3455 | 1.05 | 5.121 | K015
10 | Enter sample name... (2) | Viscometry shear rate table | 1806 | 900.1 | 30 | 0.006512 | 6.31 | 0.001032 | -0.1806 | NaN | 1 | 3.9e-07 | 0.5476 | 1.069 | 4.128 | K015
11 | Enter sample name... (2) | Viscometry shear rate table | 1896 | 990.1 | 30 | 0.007118 | 10 | 0.0007118 | -0.1819 | NaN | 1 | 4.263e-07 | 0.8678 | 0.9821 | 0.5356 | K015
12 | Enter sample name... (2) | Viscometry shear rate table | 1986 | 1080 | 30 | 0.009588 | 15.85 | 0.000605 | -0.1816 | NaN | 1 | 5.742e-07 | 1.375 | 0.9772 | 4.923 | K015
13 | Enter sample name... (2) | Viscometry shear rate table | 2076 | 1170 | 30 | 0.01499 | 25.12 | 0.0005966 | -0.1842 | NaN | 1 | 8.975e-07 | 2.18 | 0.9599 | 0.007533 | K015
14 | Enter sample name... (2) | Viscometry shear rate table | 2166 | 1260 | 30 | 0.02556 | 39.81 | 0.000642 | -0.1858 | NaN | 1 | 1.531e-06 | 3.455 | 1.024 | 3.035 | K015
15 | Enter sample name... (2) | Viscometry shear rate table | 2257 | 1350 | 30 | 0.05753 | 63.1 | 0.0009118 | -0.1867 | NaN | 1 | 3.445e-06 | 5.476 | 0.9732 | 5.7 | K015
16 | Enter sample name... (2) | Viscometry shear rate table | 2347 | 1440 | 30 | 0.1268 | 100 | 0.001268 | -0.1885 | NaN | 1 | 7.594e-06 | 8.678 | 1.006 | 1.166 | K015
17 | Enter sample name... (2) | Viscometry shear rate table | 2437 | 1530 | 30 | 0.2687 | 158.5 | 0.001696 | -0.1902 | NaN | 1 | 1.609e-05 | 13.75 | 1.033 | 0.9652 | K015
18 | Enter sample name... (2) | Viscometry shear rate table | 2475 | 1568 | 30 | 0.5426 | 250 | 0.00217 | -0.1923 | NaN | 1 | 3.25e-05 | 21.7 | 1.002 | 1.946