## Tabelle1
Index | Sample Name |  | texp (s) | t (s) | T (°C) | sigma (Pa) | gamma (s^-1) | eta (Pas) | F(N) | N1 (Pa) | g (mm) | tau (Nm) | (gsigma(rad/s) | steady state | sigmaabs (rad | Note
1 | Enter sample name... (2) | Viscometry shear rate table | 995.6 | 90 | 30 | 0.004239 | 0.1 | 0.04239 | -0.1715 | NaN | 1 | 2.539e-07 | 0.008678 | 0.9808 | 4.709 | K015
2 | Enter sample name... (2) | Viscometry shear rate table | 1086 | 180 | 30 | 0.003708 | 0.1585 | 0.02339 | -0.172 | NaN | 1 | 2.221e-07 | 0.01375 | 1.067 | 5.946 | K015
3 | Enter sample name... (2) | Viscometry shear rate table | 1176 | 270 | 30 | 0.004499 | 0.2512 | 0.01791 | -0.1734 | NaN | 1 | 2.694e-07 | 0.0218 | 0.8896 | 1.624 | K015
4 | Enter sample name... (2) | Viscometry shear rate table | 1266 | 360 | 30 | 0.008592 | 0.3981 | 0.02158 | -0.175 | NaN | 1 | 5.145e-07 | 0.03455 | 1.059 | 4.733 | K015
5 | Enter sample name... (2) | Viscometry shear rate table | 1356 | 450 | 30 | 0.009381 | 0.631 | 0.01487 | -0.1761 | NaN | 1 | 5.618e-07 | 0.05475 | 0.9567 | 3.377 | K015
6 | Enter sample name... (2) | Viscometry shear rate table | 1446 | 540 | 30 | 0.01177 | 1 | 0.01177 | -0.1779 | NaN | 1 | 7.051e-07 | 0.08678 | 0.9604 | 4.903 | K015
7 | Enter sample name... (2) | Viscometry shear rate table | 1536 | 630 | 30 | 0.01512 | 1.585 | 0.009538 | -0.1792 | NaN | 1 | 9.054e-07 | 0.1375 | 0.9451 | 4.712 | K015
8 | Enter sample name... (2) | Viscometry shear rate table | 1626 | 720 | 30 | 0.01794 | 2.512 | 0.007142 | -0.1808 | NaN | 1 | 1.074e-06 | 0.218 | 0.9855 | 5.478 | K015
9 | Enter sample name... (2) | Viscometry shear rate table | 1716 | 810.1 | 30 | 0.0207 | 3.981 | 0.005199 | -0.1815 | NaN | 1 | 1.24e-06 | 0.3455 | 1.026 | 5.151 | K015
10 | Enter sample name... (2) | Viscometry shear rate table | 1806 | 900.1 | 30 | 0.02346 | 6.31 | 0.003717 | -0.1826 | NaN | 1 | 1.405e-06 | 0.5476 | 0.8571 | 4.156 | K015
11 | Enter sample name... (2) | Viscometry shear rate table | 1896 | 990.1 | 30 | 0.02959 | 10 | 0.002959 | -0.1848 | NaN | 1 | 1.772e-06 | 0.8678 | 0.9818 | 0.5669 | K015
12 | Enter sample name... (2) | Viscometry shear rate table | 1986 | 1080 | 30 | 0.02508 | 15.85 | 0.001583 | -0.1859 | NaN | 1 | 1.502e-06 | 1.375 | 1.01 | 4.945 | K015
13 | Enter sample name... (2) | Viscometry shear rate table | 2076 | 1170 | 30 | 0.02788 | 25.12 | 0.00111 | -0.186 | NaN | 1 | 1.67e-06 | 2.18 | 1.003 | 0.04104 | K015
14 | Enter sample name... (2) | Viscometry shear rate table | 2166 | 1260 | 30 | 0.03155 | 39.81 | 0.0007925 | -0.1869 | NaN | 1 | 1.889e-06 | 3.455 | 1.025 | 3.066 | K015
15 | Enter sample name... (2) | Viscometry shear rate table | 2256 | 1350 | 30 | 0.06455 | 63.1 | 0.001023 | -0.1889 | NaN | 1 | 3.866e-06 | 5.476 | 0.9825 | 5.677 | K015
16 | Enter sample name... (2) | Viscometry shear rate table | 2346 | 1440 | 30 | 0.145 | 100 | 0.00145 | -0.1904 | NaN | 1 | 8.683e-06 | 8.678 | 1.034 | 1.203 | K015
17 | Enter sample name... (2) | Viscometry shear rate table | 2436 | 1530 | 30 | 0.255 | 158.5 | 0.001609 | -0.1916 | NaN | 1 | 1.527e-05 | 13.75 | 1.014 | 1.003 | K015
18 | Enter sample name... (2) | Viscometry shear rate table | 2488 | 1582 | 30 | 0.5308 | 250 | 0.002123 | -0.1924 | NaN | 1 | 3.179e-05 | 21.7 | 1.009 | 2.118