## Tabelle1
Index | Sample Name |  | texp (s) | t (s) | T (°C) | sigma (Pa) | gamma (s^-1) | eta (Pas) | F(N) | N1 (Pa) | g (mm) | tau (Nm) | (gsigma(rad/s) | steady state | sigmaabs (rad | Note
1 | Enter sample name... (3) | Viscometry shear rate table | 994.8 | 90 | 30 | 0.004378 | 0.1 | 0.04377 | -0.2111 | NaN | 1 | 2.622e-07 | 0.00868 | 0.9301 | 4.126 | K015
2 | Enter sample name... (3) | Viscometry shear rate table | 1085 | 180 | 30 | 0.004708 | 0.1585 | 0.02971 | -0.2124 | NaN | 1 | 2.82e-07 | 0.01375 | 1.068 | 5.363 | K015
3 | Enter sample name... (3) | Viscometry shear rate table | 1175 | 270 | 30 | 0.003634 | 0.2512 | 0.01447 | -0.2124 | NaN | 1 | 2.176e-07 | 0.0218 | 1.028 | 1.041 | K015
4 | Enter sample name... (3) | Viscometry shear rate table | 1265 | 360 | 30 | 0.007931 | 0.3981 | 0.01992 | -0.2144 | NaN | 1 | 4.749e-07 | 0.03455 | 0.9894 | 4.15 | K015
5 | Enter sample name... (3) | Viscometry shear rate table | 1355 | 450 | 30 | 0.007072 | 0.6309 | 0.01121 | -0.215 | NaN | 1 | 4.235e-07 | 0.05475 | 0.8485 | 2.793 | K015
6 | Enter sample name... (3) | Viscometry shear rate table | 1445 | 540 | 30 | 0.009884 | 1 | 0.009884 | -0.2143 | NaN | 1 | 5.919e-07 | 0.08678 | 0.9121 | 4.319 | K015
7 | Enter sample name... (3) | Viscometry shear rate table | 1535 | 630.1 | 30 | 0.01115 | 1.585 | 0.007037 | -0.2153 | NaN | 1 | 6.68e-07 | 0.1375 | 0.9334 | 4.13 | K015
8 | Enter sample name... (3) | Viscometry shear rate table | 1625 | 720.1 | 30 | 0.01459 | 2.512 | 0.005809 | -0.2164 | NaN | 1 | 8.738e-07 | 0.218 | 0.7421 | 4.896 | K015
9 | Enter sample name... (3) | Viscometry shear rate table | 1715 | 810.1 | 30 | 0.01948 | 3.981 | 0.004892 | -0.2172 | NaN | 1 | 1.166e-06 | 0.3455 | 0.7594 | 4.568 | K015
10 | Enter sample name... (3) | Viscometry shear rate table | 1805 | 900.1 | 30 | 0.01775 | 6.31 | 0.002813 | -0.2177 | NaN | 1 | 1.063e-06 | 0.5476 | 0.9721 | 3.572 | K015
11 | Enter sample name... (3) | Viscometry shear rate table | 1895 | 990.1 | 30 | 0.02299 | 10 | 0.002299 | -0.2187 | NaN | 1 | 1.377e-06 | 0.8678 | 1.085 | 6.263 | K015
12 | Enter sample name... (3) | Viscometry shear rate table | 1985 | 1080 | 30 | 0.02861 | 15.85 | 0.001805 | -0.2181 | NaN | 1 | 1.713e-06 | 1.375 | 1.258 | 4.367 | K015
13 | Enter sample name... (3) | Viscometry shear rate table | 2075 | 1170 | 30 | 0.04132 | 25.12 | 0.001645 | -0.2194 | NaN | 1 | 2.474e-06 | 2.18 | 1.067 | 5.733 | K015
14 | Enter sample name... (3) | Viscometry shear rate table | 2165 | 1260 | 30 | 0.03898 | 39.81 | 0.0009792 | -0.2203 | NaN | 1 | 2.335e-06 | 3.455 | 1.128 | 2.457 | K015
15 | Enter sample name... (3) | Viscometry shear rate table | 2255 | 1350 | 30 | 0.07172 | 63.1 | 0.001137 | -0.2208 | NaN | 1 | 4.295e-06 | 5.476 | 1.023 | 5.122 | K015
16 | Enter sample name... (3) | Viscometry shear rate table | 2345 | 1440 | 30 | 0.1261 | 100 | 0.001261 | -0.2217 | NaN | 1 | 7.553e-06 | 8.678 | 1.04 | 0.6514 | K015
17 | Enter sample name... (3) | Viscometry shear rate table | 2435 | 1530 | 30 | 0.2514 | 158.5 | 0.001586 | -0.2228 | NaN | 1 | 1.506e-05 | 13.75 | 1.014 | 0.5088 | K015
18 | Enter sample name... (3) | Viscometry shear rate table | 2482 | 1577 | 30 | 0.5317 | 250 | 0.002127 | -0.2236 | NaN | 1 | 3.184e-05 | 21.7 | 1.005 | 2.028