## Tabelle1
Index | Sample Name |  | texp (s) | t (s) | T (°C) | sigma (Pa) | gamma (s^-1) | eta (Pas) | F(N) | N1 (Pa) | g (mm) | tau (Nm) | (gsigma(rad/s) | steady state | sigmaabs (rad | Note
1 | Enter sample name... | Viscometry shear rate table | 997.3 | 90 | 30 | 0.01173 | 0.09998 | 0.1173 | 0.009611 | NaN | 1 | 7.026e-07 | 0.008676 | 0.9479 | 0.7906 | K015
2 | Enter sample name... | Viscometry shear rate table | 1087 | 180 | 30 | 0.01719 | 0.1585 | 0.1084 | 0.006786 | NaN | 1 | 1.029e-06 | 0.01375 | 0.9907 | 2.028 | K015
3 | Enter sample name... | Viscometry shear rate table | 1177 | 270 | 30 | 0.01349 | 0.2511 | 0.05373 | 0.003805 | NaN | 1 | 8.079e-07 | 0.02179 | 1.06 | 3.99 | K015
4 | Enter sample name... | Viscometry shear rate table | 1267 | 360 | 30 | 0.01287 | 0.3982 | 0.03232 | 0.0009709 | NaN | 1 | 7.706e-07 | 0.03455 | 1.309 | 0.8154 | K015
5 | Enter sample name... | Viscometry shear rate table | 1357 | 450 | 30 | 0.01377 | 0.631 | 0.02182 | -0.002756 | NaN | 1 | 8.246e-07 | 0.05476 | 1.07 | 5.743 | K015
6 | Enter sample name... | Viscometry shear rate table | 1447 | 540 | 30 | 0.01511 | 1 | 0.01511 | -0.007463 | NaN | 1 | 9.05e-07 | 0.08679 | 1.004 | 0.9852 | K015
7 | Enter sample name... | Viscometry shear rate table | 1537 | 630 | 30 | 0.01801 | 1.585 | 0.01136 | -0.008983 | NaN | 1 | 1.078e-06 | 0.1375 | 0.9667 | 0.7966 | K015
8 | Enter sample name... | Viscometry shear rate table | 1627 | 720.1 | 30 | 0.0263 | 2.512 | 0.01047 | -0.01268 | NaN | 1 | 1.575e-06 | 0.218 | 0.9139 | 1.562 | K015
9 | Enter sample name... | Viscometry shear rate table | 1717 | 810.1 | 30 | 0.03078 | 3.981 | 0.00773 | -0.01527 | NaN | 1 | 1.843e-06 | 0.3455 | 1.082 | 1.235 | K015
10 | Enter sample name... | Viscometry shear rate table | 1807 | 900.1 | 30 | 0.03611 | 6.31 | 0.005722 | -0.01946 | NaN | 1 | 2.162e-06 | 0.5476 | 1.085 | 0.2392 | K015
11 | Enter sample name... | Viscometry shear rate table | 1897 | 990.1 | 30 | 0.05378 | 10 | 0.005378 | -0.02183 | NaN | 1 | 3.221e-06 | 0.8678 | 1.038 | 2.933 | K015
12 | Enter sample name... | Viscometry shear rate table | 1987 | 1080 | 30 | 0.05413 | 15.85 | 0.003415 | -0.0248 | NaN | 1 | 3.241e-06 | 1.375 | 1.144 | 1.033 | K015
13 | Enter sample name... | Viscometry shear rate table | 2077 | 1170 | 30 | 0.04973 | 25.12 | 0.00198 | -0.02885 | NaN | 1 | 2.978e-06 | 2.18 | 1.024 | 2.405 | K015
14 | Enter sample name... | Viscometry shear rate table | 2167 | 1260 | 30 | 0.03946 | 39.81 | 0.0009911 | -0.03191 | NaN | 1 | 2.363e-06 | 3.455 | 1.062 | 5.399 | K015
15 | Enter sample name... | Viscometry shear rate table | 2257 | 1350 | 30 | 0.06373 | 63.1 | 0.00101 | -0.03473 | NaN | 1 | 3.817e-06 | 5.476 | 1.022 | 1.736 | K015
16 | Enter sample name... | Viscometry shear rate table | 2347 | 1440 | 30 | 0.1285 | 100 | 0.001285 | -0.03824 | NaN | 1 | 7.693e-06 | 8.678 | 0.9937 | 3.483 | K015
17 | Enter sample name... | Viscometry shear rate table | 2437 | 1530 | 30 | 0.2613 | 158.5 | 0.001649 | -0.04216 | NaN | 1 | 1.565e-05 | 13.75 | 0.9919 | 3.386 | K015
18 | Enter sample name... | Viscometry shear rate table | 2466 | 1559 | 30 | 0.5455 | 250 | 0.002182 | -0.04427 | NaN | 1 | 3.267e-05 | 21.7 | 1.007 | 1.579