## Tabelle1
Index | Sample Name |  | texp (s) | t (s) | T (°C) | sigma (Pa) | gamma (s^-1) | eta (Pas) | F(N) | N1 (Pa) | g (mm) | tau (Nm) | (gsigma(rad/s) | steady state | sigmaabs (rad | Note
1 | Enter sample name... | Viscometry shear rate table | 992.5 | 90 | 30 | 0.007428 | 0.1 | 0.07429 | -0.03879 | NaN | 1 | 4.449e-07 | 0.008677 | 1.013 | 0.7886 | K015
2 | Enter sample name... | Viscometry shear rate table | 1083 | 180 | 30 | 0.007871 | 0.1585 | 0.04966 | -0.04251 | NaN | 1 | 4.714e-07 | 0.01375 | 1.01 | 2.026 | K015
3 | Enter sample name... | Viscometry shear rate table | 1173 | 270 | 30 | 0.01054 | 0.2512 | 0.04197 | -0.04602 | NaN | 1 | 6.314e-07 | 0.0218 | 0.9887 | 3.988 | K015
4 | Enter sample name... | Viscometry shear rate table | 1263 | 360 | 30 | 0.01173 | 0.3981 | 0.02946 | -0.04662 | NaN | 1 | 7.023e-07 | 0.03455 | 1.057 | 0.8133 | K015
5 | Enter sample name... | Viscometry shear rate table | 1353 | 450 | 30 | 0.01605 | 0.631 | 0.02543 | -0.05263 | NaN | 1 | 9.609e-07 | 0.05476 | 1.107 | 5.74 | K015
6 | Enter sample name... | Viscometry shear rate table | 1443 | 540 | 30 | 0.01971 | 1 | 0.01971 | -0.05581 | NaN | 1 | 1.18e-06 | 0.08678 | 1.082 | 0.9828 | K015
7 | Enter sample name... | Viscometry shear rate table | 1533 | 630 | 30 | 0.02512 | 1.585 | 0.01585 | -0.05966 | NaN | 1 | 1.504e-06 | 0.1375 | 1.099 | 0.7924 | K015
8 | Enter sample name... | Viscometry shear rate table | 1623 | 720 | 30 | 0.03305 | 2.512 | 0.01316 | -0.06273 | NaN | 1 | 1.979e-06 | 0.218 | 1.134 | 1.558 | K015
9 | Enter sample name... | Viscometry shear rate table | 1713 | 810 | 30 | 0.03475 | 3.981 | 0.008729 | -0.06663 | NaN | 1 | 2.081e-06 | 0.3455 | 0.8009 | 1.231 | K015
10 | Enter sample name... | Viscometry shear rate table | 1803 | 900.1 | 30 | 0.04409 | 6.31 | 0.006987 | -0.06896 | NaN | 1 | 2.64e-06 | 0.5476 | 0.8141 | 0.2408 | K015
11 | Enter sample name... | Viscometry shear rate table | 1893 | 990.1 | 30 | 0.04195 | 10 | 0.004194 | -0.07287 | NaN | 1 | 2.512e-06 | 0.8678 | 0.7759 | 2.932 | K015
12 | Enter sample name... | Viscometry shear rate table | 1983 | 1080 | 30 | 0.03973 | 15.85 | 0.002507 | -0.07672 | NaN | 1 | 2.379e-06 | 1.375 | 1.115 | 1.036 | K015
13 | Enter sample name... | Viscometry shear rate table | 2073 | 1170 | 30 | 0.03111 | 25.12 | 0.001238 | -0.0811 | NaN | 1 | 1.863e-06 | 2.18 | 1.071 | 2.402 | K015
14 | Enter sample name... | Viscometry shear rate table | 2163 | 1260 | 30 | 0.02923 | 39.81 | 0.0007342 | -0.08375 | NaN | 1 | 1.75e-06 | 3.455 | 0.9444 | 5.417 | K015
15 | Enter sample name... | Viscometry shear rate table | 2253 | 1350 | 30 | 0.06239 | 63.1 | 0.0009888 | -0.08715 | NaN | 1 | 3.736e-06 | 5.476 | 1.019 | 1.738 | K015
16 | Enter sample name... | Viscometry shear rate table | 2343 | 1440 | 30 | 0.1289 | 100 | 0.001289 | -0.09139 | NaN | 1 | 7.72e-06 | 8.678 | 0.9983 | 3.553 | K015
17 | Enter sample name... | Viscometry shear rate table | 2433 | 1530 | 30 | 0.2582 | 158.5 | 0.001629 | -0.09441 | NaN | 1 | 1.546e-05 | 13.75 | 0.9923 | 3.435 | K015
18 | Enter sample name... | Viscometry shear rate table | 2493 | 1591 | 30 | 0.5414 | 251.2 | 0.002155 | -0.09866 | NaN | 1 | 3.242e-05 | 21.8 | 0.9947 | 0.1662
19 | Enter sample name... | Viscometry shear rate table | 2517 | 1614 | 30 | 1.197 | 398.1 | 0.003007 | -0.1015 | NaN | 1 | 7.17e-05 | 34.55 | 0.9975 | 0.9678
20 | Enter sample name... | Viscometry shear rate table | 2540 | 1637 | 30 | 2.889 | 631 | 0.004579 | -0.1123 | NaN | 1 | 0.000173 | 54.76 | 0.9989 | 1.229
21 | Enter sample name... | Viscometry shear rate table | 2563 | 1660 | 30 | 6.842 | 1000 | 0.006841 | -0.1375 | NaN | 1 | 0.0004097 | 86.78 | 1.005 | 2.517