## Tabelle1
Index | Sample Name |  | texp (s) | t (s) | T (°C) | sigma (Pa) | gamma (s^-1) | eta (Pas) | F(N) | N1 (Pa) | g (mm) | tau (Nm) | (gsigma(rad/s) | steady state | sigmaabs (rad | Note
1 | Enter sample name... (1) | Viscometry shear rate table | 993 | 90 | 30 | 0.005188 | 0.1 | 0.05186 | -0.1533 | NaN | 1 | 3.107e-07 | 0.008681 | 0.9696 | 3.56 | K015
2 | Enter sample name... (1) | Viscometry shear rate table | 1083 | 180 | 30 | 0.00825 | 0.1585 | 0.05205 | -0.1556 | NaN | 1 | 4.941e-07 | 0.01375 | 0.9378 | 4.798 | K015
3 | Enter sample name... (1) | Viscometry shear rate table | 1173 | 270 | 30 | 0.009936 | 0.2513 | 0.03955 | -0.1572 | NaN | 1 | 5.951e-07 | 0.0218 | 1.161 | 0.4761 | K015
4 | Enter sample name... (1) | Viscometry shear rate table | 1263 | 360 | 30 | 0.01136 | 0.3981 | 0.02854 | -0.1601 | NaN | 1 | 6.806e-07 | 0.03455 | 0.97 | 3.584 | K015
5 | Enter sample name... (1) | Viscometry shear rate table | 1353 | 450 | 30 | 0.01537 | 0.631 | 0.02436 | -0.1623 | NaN | 1 | 9.207e-07 | 0.05476 | 1.135 | 2.228 | K015
6 | Enter sample name... (1) | Viscometry shear rate table | 1443 | 540 | 30 | 0.01627 | 1 | 0.01627 | -0.168 | NaN | 1 | 9.744e-07 | 0.08678 | 0.936 | 3.755 | K015
7 | Enter sample name... (1) | Viscometry shear rate table | 1533 | 630 | 30 | 0.02244 | 1.585 | 0.01416 | -0.1679 | NaN | 1 | 1.344e-06 | 0.1375 | 1.241 | 3.564 | K015
8 | Enter sample name... (1) | Viscometry shear rate table | 1623 | 720.1 | 30 | 0.02707 | 2.512 | 0.01078 | -0.1658 | NaN | 1 | 1.621e-06 | 0.218 | 1.135 | 4.33 | K015
9 | Enter sample name... (1) | Viscometry shear rate table | 1713 | 810.1 | 30 | 0.03394 | 3.981 | 0.008525 | -0.1664 | NaN | 1 | 2.033e-06 | 0.3455 | 1.275 | 4.001 | K015
10 | Enter sample name... (1) | Viscometry shear rate table | 1803 | 900.1 | 30 | 0.06293 | 6.31 | 0.009972 | -0.1693 | NaN | 1 | 3.769e-06 | 0.5476 | 0.6251 | 3.007 | K015
11 | Enter sample name... (1) | Viscometry shear rate table | 1893 | 990.1 | 30 | 0.0531 | 10 | 0.00531 | -0.1714 | NaN | 1 | 3.18e-06 | 0.8678 | 1.192 | 5.697 | K015
12 | Enter sample name... (1) | Viscometry shear rate table | 1983 | 1080 | 30 | 0.07788 | 15.85 | 0.004913 | -0.1737 | NaN | 1 | 4.664e-06 | 1.375 | 1.134 | 3.793 | K015
13 | Enter sample name... (1) | Viscometry shear rate table | 2073 | 1170 | 30 | 0.05441 | 25.12 | 0.002166 | -0.1752 | NaN | 1 | 3.259e-06 | 2.18 | 0.7575 | 5.173 | K015
14 | Enter sample name... (1) | Viscometry shear rate table | 2163 | 1260 | 30 | 0.04007 | 39.81 | 0.001006 | -0.1774 | NaN | 1 | 2.4e-06 | 3.455 | 1.132 | 1.895 | K015
15 | Enter sample name... (1) | Viscometry shear rate table | 2253 | 1350 | 30 | 0.06406 | 63.1 | 0.001015 | -0.1792 | NaN | 1 | 3.836e-06 | 5.476 | 0.9896 | 4.513 | K015
16 | Enter sample name... (1) | Viscometry shear rate table | 2343 | 1440 | 30 | 0.1315 | 100 | 0.001315 | -0.1823 | NaN | 1 | 7.876e-06 | 8.678 | 1.007 | 0.03447 | K015
17 | Enter sample name... (1) | Viscometry shear rate table | 2433 | 1530 | 30 | 0.2665 | 158.5 | 0.001681 | -0.1847 | NaN | 1 | 1.596e-05 | 13.75 | 1.001 | 6.121 | K015
18 | Enter sample name... (1) | Viscometry shear rate table | 2506 | 1603 | 30 | 0.554 | 251.2 | 0.002205 | -0.1859 | NaN | 1 | 3.317e-05 | 21.8 | 1.007 | 3.367
19 | Enter sample name... (1) | Viscometry shear rate table | 2530 | 1627 | 30 | 1.208 | 398.1 | 0.003034 | -0.1895 | NaN | 1 | 7.233e-05 | 34.55 | 0.9956 | 0.7252
20 | Enter sample name... (1) | Viscometry shear rate table | 2563 | 1660 | 30 | 2.923 | 631 | 0.004633 | -0.1987 | NaN | 1 | 0.0001751 | 54.76 | 1.003 | 2.473
21 | Enter sample name... (1) | Viscometry shear rate table | 2586 | 1683 | 29.99 | 6.853 | 1000 | 0.006853 | -0.2243 | NaN | 1 | 0.0004104 | 86.78 | 0.9994 | 3.645