## Tabelle1
Index | Sample Name |  | texp (s) | t (s) | T (°C) | sigma (Pa) | gamma (s^-1) | eta (Pas) | F(N) | N1 (Pa) | g (mm) | tau (Nm) | (gsigma(rad/s) | steady state | sigmaabs (rad | Note
1 | Enter sample name... | Viscometry shear rate table | 992.2 | 90 | 30 | 0.01905 | 0.1 | 0.1905 | -0.01863 | NaN | 1 | 1.141e-06 | 0.008677 | 1.003 | 0.7899 | K015
2 | Enter sample name... | Viscometry shear rate table | 1082 | 180 | 30 | 0.0189 | 0.1585 | 0.1193 | -0.02121 | NaN | 1 | 1.132e-06 | 0.01375 | 1.024 | 2.028 | K015
3 | Enter sample name... | Viscometry shear rate table | 1150 | 247.7 | 30 | 0.02018 | 0.2512 | 0.08033 | -0.02218 | NaN | 1 | 1.208e-06 | 0.0218 | 1.001 | 3.503
4 | Enter sample name... | Viscometry shear rate table | 1201 | 299 | 30 | 0.02386 | 0.3981 | 0.05993 | -0.02543 | NaN | 1 | 1.429e-06 | 0.03455 | 0.9947 | 5.275
5 | Enter sample name... | Viscometry shear rate table | 1290 | 387.4 | 30 | 0.02812 | 0.631 | 0.04456 | -0.02793 | NaN | 1 | 1.684e-06 | 0.05476 | 1.005 | 3.831
6 | Enter sample name... | Viscometry shear rate table | 1380 | 477.4 | 30 | 0.03925 | 1 | 0.03925 | -0.03057 | NaN | 1 | 2.35e-06 | 0.08678 | 1.113 | 5.356 | K015
7 | Enter sample name... | Viscometry shear rate table | 1470 | 567.4 | 30 | 0.04111 | 1.585 | 0.02594 | -0.03403 | NaN | 1 | 2.462e-06 | 0.1375 | 1.317 | 5.167 | K015
8 | Enter sample name... | Viscometry shear rate table | 1560 | 657.5 | 30 | 0.05647 | 2.512 | 0.02248 | -0.03573 | NaN | 1 | 3.382e-06 | 0.218 | 1.2 | 5.934 | K015
9 | Enter sample name... | Viscometry shear rate table | 1650 | 747.5 | 30 | 0.06632 | 3.981 | 0.01666 | -0.03963 | NaN | 1 | 3.972e-06 | 0.3455 | 1.348 | 5.607 | K015
10 | Enter sample name... | Viscometry shear rate table | 1740 | 837.5 | 30 | 0.06091 | 6.31 | 0.009654 | -0.04308 | NaN | 1 | 3.648e-06 | 0.5475 | 0.6949 | 4.612 | K015
11 | Enter sample name... | Viscometry shear rate table | 1830 | 927.5 | 30 | 0.07727 | 10 | 0.007727 | -0.04526 | NaN | 1 | 4.627e-06 | 0.8678 | 0.8543 | 1.02 | K015
12 | Enter sample name... | Viscometry shear rate table | 1920 | 1017 | 30 | 0.08217 | 15.85 | 0.005184 | -0.04903 | NaN | 1 | 4.921e-06 | 1.375 | 1.088 | 5.405 | K015
13 | Enter sample name... | Viscometry shear rate table | 2010 | 1107 | 30 | 0.06432 | 25.12 | 0.002561 | -0.05276 | NaN | 1 | 3.852e-06 | 2.18 | 0.8965 | 0.5013 | K015
14 | Enter sample name... | Viscometry shear rate table | 2100 | 1197 | 30 | 0.0536 | 39.81 | 0.001346 | -0.05493 | NaN | 1 | 3.21e-06 | 3.455 | 1.172 | 3.501 | K015
15 | Enter sample name... | Viscometry shear rate table | 2190 | 1288 | 30 | 0.06723 | 63.1 | 0.001065 | -0.0568 | NaN | 1 | 4.026e-06 | 5.476 | 0.9997 | 6.159 | K015
16 | Enter sample name... | Viscometry shear rate table | 2280 | 1378 | 30 | 0.139 | 100 | 0.00139 | -0.06042 | NaN | 1 | 8.326e-06 | 8.678 | 0.9982 | 1.677 | K015
17 | Enter sample name... | Viscometry shear rate table | 2370 | 1468 | 30 | 0.2653 | 158.5 | 0.001674 | -0.06404 | NaN | 1 | 1.589e-05 | 13.75 | 1.012 | 1.617 | K015
18 | Enter sample name... | Viscometry shear rate table | 2460 | 1558 | 30 | 0.5546 | 251.2 | 0.002208 | -0.06988 | NaN | 1 | 3.321e-05 | 21.8 | 1.011 | 2.77 | K015
19 | Enter sample name... | Viscometry shear rate table | 2490 | 1588 | 30 | 1.224 | 398.1 | 0.003074 | -0.07303 | NaN | 1 | 7.328e-05 | 34.55 | 0.9967 | 1.835
20 | Enter sample name... | Viscometry shear rate table | 2516 | 1614 | 30 | 2.921 | 631 | 0.00463 | -0.08577 | NaN | 1 | 0.0001749 | 54.76 | 1.006 | 1.941
21 | Enter sample name... | Viscometry shear rate table | 2539 | 1637 | 30 | 6.856 | 1000 | 0.006855 | -0.1044 | NaN | 1 | 0.0004106 | 86.78 | 0.993 | 5.55