## Tabelle1
Index | Sample Name |  | texp (s) | t (s) | T (°C) | sigma (Pa) | gamma (s^-1) | eta (Pas) | F(N) | N1 (Pa) | g (mm) | tau (Nm) | (gsigma(rad/s) | steady state | sigmaabs (rad | Note
1 | Enter sample name... (1) | Viscometry shear rate table | 992.3 | 90 | 30 | 0.02121 | 0.1 | 0.2121 | -0.0962 | NaN | 1 | 1.27e-06 | 0.008678 | 0.9955 | 0.04121 | K015
2 | Enter sample name... (1) | Viscometry shear rate table | 1078 | 175.9 | 30 | 0.02319 | 0.1585 | 0.1463 | -0.09781 | NaN | 1 | 1.389e-06 | 0.01375 | 1.007 | 1.222
3 | Enter sample name... (1) | Viscometry shear rate table | 1164 | 261.5 | 30 | 0.02368 | 0.2512 | 0.09428 | -0.09996 | NaN | 1 | 1.418e-06 | 0.0218 | 1.006 | 3.088
4 | Enter sample name... (1) | Viscometry shear rate table | 1223 | 321 | 30 | 0.02529 | 0.3981 | 0.06353 | -0.102 | NaN | 1 | 1.515e-06 | 0.03455 | 1.005 | 5.144
5 | Enter sample name... (1) | Viscometry shear rate table | 1313 | 411 | 30 | 0.0382 | 0.631 | 0.06053 | -0.1023 | NaN | 1 | 2.288e-06 | 0.05476 | 1.082 | 3.788 | K015
6 | Enter sample name... (1) | Viscometry shear rate table | 1403 | 501 | 30 | 0.0309 | 1 | 0.03089 | -0.1035 | NaN | 1 | 1.85e-06 | 0.08678 | 1.046 | 5.313 | K015
7 | Enter sample name... (1) | Viscometry shear rate table | 1493 | 591 | 30 | 0.03872 | 1.585 | 0.02443 | -0.105 | NaN | 1 | 2.319e-06 | 0.1375 | 1.16 | 5.125 | K015
8 | Enter sample name... (1) | Viscometry shear rate table | 1583 | 681.1 | 30 | 0.04208 | 2.512 | 0.01675 | -0.1062 | NaN | 1 | 2.52e-06 | 0.218 | 0.7522 | 5.89 | K015
9 | Enter sample name... (1) | Viscometry shear rate table | 1673 | 771.1 | 30 | 0.04118 | 3.981 | 0.01034 | -0.1078 | NaN | 1 | 2.466e-06 | 0.3455 | 1.113 | 5.562 | K015
10 | Enter sample name... (1) | Viscometry shear rate table | 1763 | 861.1 | 30 | 0.04125 | 6.31 | 0.006538 | -0.1089 | NaN | 1 | 2.471e-06 | 0.5476 | 1.004 | 4.571 | K015
11 | Enter sample name... (1) | Viscometry shear rate table | 1853 | 951.1 | 30 | 0.04176 | 10 | 0.004175 | -0.1108 | NaN | 1 | 2.501e-06 | 0.8678 | 1.011 | 0.979 | K015
12 | Enter sample name... (1) | Viscometry shear rate table | 1943 | 1041 | 30 | 0.03589 | 15.85 | 0.002264 | -0.1118 | NaN | 1 | 2.149e-06 | 1.375 | 1.101 | 5.367 | K015
13 | Enter sample name... (1) | Viscometry shear rate table | 2033 | 1131 | 30 | 0.03336 | 25.12 | 0.001328 | -0.1128 | NaN | 1 | 1.998e-06 | 2.18 | 1.033 | 0.4634 | K015
14 | Enter sample name... (1) | Viscometry shear rate table | 2123 | 1221 | 30 | 0.03202 | 39.81 | 0.0008042 | -0.1144 | NaN | 1 | 1.917e-06 | 3.455 | 0.9926 | 3.476 | K015
15 | Enter sample name... (1) | Viscometry shear rate table | 2213 | 1311 | 30 | 0.06385 | 63.1 | 0.001012 | -0.1155 | NaN | 1 | 3.824e-06 | 5.476 | 1.016 | 6.112 | K015
16 | Enter sample name... (1) | Viscometry shear rate table | 2303 | 1401 | 30 | 0.1305 | 100 | 0.001305 | -0.1175 | NaN | 1 | 7.813e-06 | 8.678 | 1.007 | 1.637 | K015
17 | Enter sample name... (1) | Viscometry shear rate table | 2393 | 1491 | 30 | 0.2651 | 158.5 | 0.001673 | -0.1201 | NaN | 1 | 1.588e-05 | 13.75 | 1.012 | 1.443 | K015
18 | Enter sample name... (1) | Viscometry shear rate table | 2430 | 1527 | 30 | 0.5532 | 251.2 | 0.002202 | -0.12 | NaN | 1 | 3.313e-05 | 21.8 | 0.9996 | 0.6877
19 | Enter sample name... (1) | Viscometry shear rate table | 2453 | 1551 | 30 | 1.222 | 398.1 | 0.00307 | -0.1236 | NaN | 1 | 7.32e-05 | 34.55 | 1.003 | 1.362
20 | Enter sample name... (1) | Viscometry shear rate table | 2476 | 1574 | 30 | 2.927 | 631 | 0.004638 | -0.1316 | NaN | 1 | 0.0001753 | 54.76 | 0.9964 | 1.388
21 | Enter sample name... (1) | Viscometry shear rate table | 2500 | 1597 | 30 | 6.871 | 1000 | 0.006871 | -0.156 | NaN | 1 | 0.0004115 | 86.78 | 1 | 4.714