## Tabelle1
Index | Sample Name |  | texp (s) | t (s) | T (°C) | sigma (Pa) | gamma (s^-1) | eta (Pas) | F(N) | N1 (Pa) | g (mm) | tau (Nm) | (gsigma(rad/s) | steady state | sigmaabs (rad | Note
1 | Enter sample name... | Viscometry shear rate table | 992.4 | 90 | 30 | 0.01618 | 0.1 | 0.1618 | -0.01016 | NaN | 1 | 9.692e-07 | 0.008679 | 0.9807 | 0.7884 | K015
2 | Enter sample name... | Viscometry shear rate table | 1082 | 180 | 30 | 0.02117 | 0.1585 | 0.1336 | -0.01399 | NaN | 1 | 1.268e-06 | 0.01375 | 1.025 | 2.026 | K015
3 | Enter sample name... | Viscometry shear rate table | 1108 | 206 | 30 | 0.0238 | 0.2512 | 0.09476 | -0.01452 | NaN | 1 | 1.426e-06 | 0.0218 | 0.9953 | 2.593
4 | Enter sample name... | Viscometry shear rate table | 1187 | 284.6 | 30 | 0.03118 | 0.3981 | 0.07831 | -0.01885 | NaN | 1 | 1.867e-06 | 0.03455 | 1.001 | 5.308
5 | Enter sample name... | Viscometry shear rate table | 1277 | 374.6 | 30 | 0.03633 | 0.631 | 0.05757 | -0.02228 | NaN | 1 | 2.175e-06 | 0.05475 | 0.8883 | 3.952 | K015
6 | Enter sample name... | Viscometry shear rate table | 1367 | 464.6 | 30 | 0.04109 | 1 | 0.04109 | -0.02573 | NaN | 1 | 2.461e-06 | 0.08678 | 0.9941 | 5.477 | K015
7 | Enter sample name... | Viscometry shear rate table | 1457 | 554.6 | 30 | 0.03393 | 1.585 | 0.0214 | -0.02808 | NaN | 1 | 2.032e-06 | 0.1375 | 1.181 | 5.288 | K015
8 | Enter sample name... | Viscometry shear rate table | 1547 | 644.6 | 30 | 0.03221 | 2.512 | 0.01282 | -0.03216 | NaN | 1 | 1.929e-06 | 0.218 | 0.9707 | 6.055 | K015
9 | Enter sample name... | Viscometry shear rate table | 1637 | 734.6 | 30 | 0.02875 | 3.981 | 0.007221 | -0.03616 | NaN | 1 | 1.722e-06 | 0.3455 | 1.011 | 5.727 | K015
10 | Enter sample name... | Viscometry shear rate table | 1727 | 824.6 | 30 | 0.03657 | 6.31 | 0.005795 | -0.04015 | NaN | 1 | 2.19e-06 | 0.5476 | 0.9112 | 4.731 | K015
11 | Enter sample name... | Viscometry shear rate table | 1817 | 914.7 | 30 | 0.04715 | 10 | 0.004715 | -0.04412 | NaN | 1 | 2.824e-06 | 0.8678 | 1.055 | 1.141 | K015
12 | Enter sample name... | Viscometry shear rate table | 1907 | 1005 | 30 | 0.03974 | 15.85 | 0.002507 | -0.04779 | NaN | 1 | 2.38e-06 | 1.375 | 0.9421 | 5.524 | K015
13 | Enter sample name... | Viscometry shear rate table | 1997 | 1095 | 30 | 0.04477 | 25.12 | 0.001782 | -0.05048 | NaN | 1 | 2.681e-06 | 2.18 | 1.054 | 0.6079 | K015
14 | Enter sample name... | Viscometry shear rate table | 2087 | 1185 | 30 | 0.05547 | 39.81 | 0.001393 | -0.05352 | NaN | 1 | 3.322e-06 | 3.455 | 0.9904 | 3.602 | K015
15 | Enter sample name... | Viscometry shear rate table | 2177 | 1275 | 30 | 0.09211 | 63.1 | 0.00146 | -0.05753 | NaN | 1 | 5.516e-06 | 5.476 | 1.004 | 6.264 | K015
16 | Enter sample name... | Viscometry shear rate table | 2267 | 1365 | 30 | 0.1581 | 100 | 0.001581 | -0.06041 | NaN | 1 | 9.47e-06 | 8.678 | 1.008 | 1.796 | K015
17 | Enter sample name... | Viscometry shear rate table | 2357 | 1455 | 30 | 0.3043 | 158.5 | 0.00192 | -0.06478 | NaN | 1 | 1.822e-05 | 13.75 | 1.004 | 1.602 | K015
18 | Enter sample name... | Viscometry shear rate table | 2447 | 1545 | 30 | 0.6051 | 251.2 | 0.002409 | -0.06944 | NaN | 1 | 3.624e-05 | 21.8 | 1.012 | 2.817 | K015
19 | Enter sample name... | Viscometry shear rate table | 2471 | 1568 | 30 | 1.29 | 398.1 | 0.00324 | -0.07245 | NaN | 1 | 7.725e-05 | 34.55 | 1.002 | 0.25
20 | Enter sample name... | Viscometry shear rate table | 2494 | 1591 | 30 | 3.016 | 631 | 0.00478 | -0.08175 | NaN | 1 | 0.0001806 | 54.76 | 0.9995 | 0.4324
21 | Enter sample name... | Viscometry shear rate table | 2517 | 1615 | 29.99 | 6.961 | 1000 | 0.00696 | -0.1082 | NaN | 1 | 0.0004169 | 86.78 | 1.002 | 1.923