## Tabelle1
Index | Sample Name |  | texp (s) | t (s) | T (°C) | sigma (Pa) | gamma (s^-1) | eta (Pas) | F(N) | N1 (Pa) | g (mm) | tau (Nm) | (gsigma(rad/s) | steady state | sigmaabs (rad | Note
1 | Enter sample name... (1) | Viscometry shear rate table | 992.5 | 90 | 30 | 0.02555 | 0.1 | 0.2554 | -0.1327 | NaN | 1 | 1.53e-06 | 0.008678 | 0.9573 | 2.479 | K015
2 | Enter sample name... (1) | Viscometry shear rate table | 1047 | 144 | 30 | 0.0292 | 0.1585 | 0.1842 | -0.1335 | NaN | 1 | 1.749e-06 | 0.01375 | 1.006 | 3.221
3 | Enter sample name... (1) | Viscometry shear rate table | 1137 | 234 | 30 | 0.03154 | 0.2512 | 0.1255 | -0.1361 | NaN | 1 | 1.889e-06 | 0.0218 | 1.068 | 5.183 | K015
4 | Enter sample name... (1) | Viscometry shear rate table | 1227 | 324 | 30 | 0.03429 | 0.3981 | 0.08612 | -0.1378 | NaN | 1 | 2.053e-06 | 0.03455 | 1.059 | 2.009 | K015
5 | Enter sample name... (1) | Viscometry shear rate table | 1317 | 414 | 30 | 0.03629 | 0.631 | 0.05751 | -0.1407 | NaN | 1 | 2.173e-06 | 0.05476 | 0.8464 | 0.6525 | K015
6 | Enter sample name... (1) | Viscometry shear rate table | 1407 | 504 | 30 | 0.03219 | 1 | 0.03218 | -0.142 | NaN | 1 | 1.928e-06 | 0.08679 | 1.527 | 2.179 | K015
7 | Enter sample name... (1) | Viscometry shear rate table | 1497 | 594 | 30 | 0.03418 | 1.585 | 0.02156 | -0.1459 | NaN | 1 | 2.047e-06 | 0.1375 | 0.8236 | 1.99 | K015
8 | Enter sample name... (1) | Viscometry shear rate table | 1587 | 684.1 | 30 | 0.0394 | 2.512 | 0.01568 | -0.1469 | NaN | 1 | 2.359e-06 | 0.218 | 0.8681 | 2.755 | K015
9 | Enter sample name... (1) | Viscometry shear rate table | 1677 | 774.1 | 30 | 0.04622 | 3.981 | 0.01161 | -0.1494 | NaN | 1 | 2.768e-06 | 0.3455 | 0.7308 | 2.429 | K015
10 | Enter sample name... (1) | Viscometry shear rate table | 1767 | 864.1 | 30 | 0.05724 | 6.31 | 0.009071 | -0.1508 | NaN | 1 | 3.428e-06 | 0.5476 | 0.8937 | 1.439 | K015
11 | Enter sample name... (1) | Viscometry shear rate table | 1857 | 954.1 | 30 | 0.06431 | 10 | 0.00643 | -0.1519 | NaN | 1 | 3.851e-06 | 0.8678 | 0.8419 | 4.133 | K015
12 | Enter sample name... (1) | Viscometry shear rate table | 1947 | 1044 | 30 | 0.05809 | 15.85 | 0.003665 | -0.1543 | NaN | 1 | 3.479e-06 | 1.375 | 0.944 | 2.234 | K015
13 | Enter sample name... (1) | Viscometry shear rate table | 2037 | 1134 | 30 | 0.05197 | 25.12 | 0.002069 | -0.156 | NaN | 1 | 3.112e-06 | 2.18 | 0.9378 | 3.608 | K015
14 | Enter sample name... (1) | Viscometry shear rate table | 2127 | 1224 | 30 | 0.0459 | 39.81 | 0.001153 | -0.1576 | NaN | 1 | 2.749e-06 | 3.455 | 1.009 | 0.3292 | K015
15 | Enter sample name... (1) | Viscometry shear rate table | 2217 | 1314 | 30 | 0.07561 | 63.1 | 0.001198 | -0.1597 | NaN | 1 | 4.528e-06 | 5.476 | 1.014 | 2.934 | K015
16 | Enter sample name... (1) | Viscometry shear rate table | 2307 | 1404 | 30 | 0.1494 | 100 | 0.001494 | -0.1628 | NaN | 1 | 8.946e-06 | 8.678 | 0.9787 | 4.681 | K015
17 | Enter sample name... (1) | Viscometry shear rate table | 2397 | 1494 | 30 | 0.296 | 158.5 | 0.001867 | -0.1641 | NaN | 1 | 1.773e-05 | 13.75 | 0.9922 | 4.538 | K015
18 | Enter sample name... (1) | Viscometry shear rate table | 2436 | 1534 | 30 | 0.6002 | 251.2 | 0.002389 | -0.1674 | NaN | 1 | 3.594e-05 | 21.8 | 0.9957 | 0.3307
19 | Enter sample name... (1) | Viscometry shear rate table | 2461 | 1559 | 30 | 1.243 | 398.1 | 0.003123 | -0.1693 | NaN | 1 | 7.447e-05 | 34.55 | 1.004 | 2.189
20 | Enter sample name... (1) | Viscometry shear rate table | 2484 | 1582 | 30 | 2.935 | 631 | 0.004652 | -0.1794 | NaN | 1 | 0.0001758 | 54.76 | 0.9992 | 2.594
21 | Enter sample name... (1) | Viscometry shear rate table | 2507 | 1605 | 29.99 | 6.854 | 1000 | 0.006854 | -0.2051 | NaN | 1 | 0.0004105 | 86.78 | 1 | 3.518