## Tabelle1
Index | Sample Name |  | texp (s) | t (s) | T (°C) | sigma (Pa) | gamma (s^-1) | eta (Pas) | F(N) | N1 (Pa) | g (mm) | tau (Nm) | (gsigma(rad/s) | steady state | sigmaabs (rad | Note
1 | Enter sample name... (2) | Viscometry shear rate table | 992 | 90 | 30 | 0.04159 | 0.09993 | 0.4162 | -0.2383 | NaN | 1 | 2.491e-06 | 0.008672 | 1.076 | 4.504 | K015
2 | Enter sample name... (2) | Viscometry shear rate table | 1082 | 180 | 30 | 0.05312 | 0.1585 | 0.3351 | -0.2399 | NaN | 1 | 3.181e-06 | 0.01375 | 0.9884 | 5.742 | K015
3 | Enter sample name... (2) | Viscometry shear rate table | 1172 | 270 | 30 | 0.05639 | 0.2513 | 0.2244 | -0.2402 | NaN | 1 | 3.377e-06 | 0.0218 | 1.105 | 1.42 | K015
4 | Enter sample name... (2) | Viscometry shear rate table | 1262 | 360 | 30 | 0.0505 | 0.3981 | 0.1268 | -0.2395 | NaN | 1 | 3.024e-06 | 0.03455 | 0.9777 | 4.529 | K015
5 | Enter sample name... (2) | Viscometry shear rate table | 1352 | 450 | 30 | 0.05371 | 0.6309 | 0.08513 | -0.2415 | NaN | 1 | 3.217e-06 | 0.05475 | 1.101 | 3.173 | K015
6 | Enter sample name... (2) | Viscometry shear rate table | 1442 | 540 | 30 | 0.05687 | 1 | 0.05686 | -0.2417 | NaN | 1 | 3.405e-06 | 0.08678 | 0.899 | 4.699 | K015
7 | Enter sample name... (2) | Viscometry shear rate table | 1532 | 630 | 30 | 0.05951 | 1.585 | 0.03755 | -0.2413 | NaN | 1 | 3.564e-06 | 0.1375 | 0.8423 | 4.508 | K015
8 | Enter sample name... (2) | Viscometry shear rate table | 1622 | 720.1 | 30 | 0.05231 | 2.512 | 0.02082 | -0.2426 | NaN | 1 | 3.132e-06 | 0.218 | 1.021 | 5.274 | K015
9 | Enter sample name... (2) | Viscometry shear rate table | 1712 | 810.1 | 30 | 0.03506 | 3.981 | 0.008806 | -0.2434 | NaN | 1 | 2.099e-06 | 0.3455 | 1.173 | 4.948 | K015
10 | Enter sample name... (2) | Viscometry shear rate table | 1802 | 900.1 | 30 | 0.02965 | 6.31 | 0.004699 | -0.2446 | NaN | 1 | 1.776e-06 | 0.5476 | 1.057 | 3.955 | K015
11 | Enter sample name... (2) | Viscometry shear rate table | 1892 | 990.1 | 30 | 0.02797 | 10 | 0.002797 | -0.2455 | NaN | 1 | 1.675e-06 | 0.8678 | 0.9989 | 0.3636 | K015
12 | Enter sample name... (2) | Viscometry shear rate table | 1982 | 1080 | 30 | 0.02342 | 15.85 | 0.001477 | -0.2451 | NaN | 1 | 1.402e-06 | 1.375 | 0.99 | 4.742 | K015
13 | Enter sample name... (2) | Viscometry shear rate table | 2072 | 1170 | 30 | 0.02861 | 25.12 | 0.001139 | -0.2462 | NaN | 1 | 1.713e-06 | 2.18 | 0.9636 | 6.121 | K015
14 | Enter sample name... (2) | Viscometry shear rate table | 2162 | 1260 | 30 | 0.02713 | 39.81 | 0.0006814 | -0.2471 | NaN | 1 | 1.625e-06 | 3.455 | 1.014 | 2.841 | K015
15 | Enter sample name... (2) | Viscometry shear rate table | 2252 | 1350 | 30 | 0.05964 | 63.1 | 0.0009452 | -0.2484 | NaN | 1 | 3.572e-06 | 5.476 | 0.925 | 5.448 | K015
16 | Enter sample name... (2) | Viscometry shear rate table | 2342 | 1440 | 30 | 0.124 | 100 | 0.00124 | -0.2478 | NaN | 1 | 7.427e-06 | 8.678 | 1.01 | 0.9717 | K015
17 | Enter sample name... (2) | Viscometry shear rate table | 2432 | 1530 | 30 | 0.2535 | 158.5 | 0.001599 | -0.2493 | NaN | 1 | 1.518e-05 | 13.75 | 1.014 | 0.8229 | K015
18 | Enter sample name... (2) | Viscometry shear rate table | 2479 | 1577 | 30 | 0.5351 | 251.2 | 0.00213 | -0.2502 | NaN | 1 | 3.205e-05 | 21.8 | 0.997 | 0.3984
19 | Enter sample name... (2) | Viscometry shear rate table | 2503 | 1601 | 30 | 1.186 | 398.1 | 0.00298 | -0.2536 | NaN | 1 | 7.105e-05 | 34.55 | 1.001 | 3.323
20 | Enter sample name... (2) | Viscometry shear rate table | 2526 | 1624 | 30 | 2.874 | 631 | 0.004554 | -0.2622 | NaN | 1 | 0.0001721 | 54.76 | 0.9989 | 3.735
21 | Enter sample name... (2) | Viscometry shear rate table | 2549 | 1647 | 30 | 6.807 | 1000 | 0.006806 | -0.2868 | NaN | 1 | 0.0004076 | 86.78 | 0.9999 | 1.107