## Tabelle1
Index | Sample Name |  | texp (s) | t (s) | T (°C) | sigma (Pa) | gamma (s^-1) | eta (Pas) | F(N) | N1 (Pa) | g (mm) | tau (Nm) | (gsigma(rad/s) | steady state | sigmaabs (rad | Note
1 | Enter sample name... (3) | Viscometry shear rate table | 993.1 | 90 | 30 | 0.04695 | 0.1 | 0.4694 | -0.2524 | NaN | 1 | 2.812e-06 | 0.008681 | 0.8853 | 1.87 | K015
2 | Enter sample name... (3) | Viscometry shear rate table | 1083 | 180 | 30 | 0.05953 | 0.1585 | 0.3756 | -0.2537 | NaN | 1 | 3.565e-06 | 0.01375 | 1.032 | 3.108 | K015
3 | Enter sample name... (3) | Viscometry shear rate table | 1173 | 270 | 30 | 0.02964 | 0.2512 | 0.118 | -0.2533 | NaN | 1 | 1.775e-06 | 0.02179 | 1.406 | 5.069 | K015
4 | Enter sample name... (3) | Viscometry shear rate table | 1263 | 360 | 30 | 0.01946 | 0.3981 | 0.04888 | -0.2542 | NaN | 1 | 1.165e-06 | 0.03454 | 1.302 | 1.895 | K015
5 | Enter sample name... (3) | Viscometry shear rate table | 1353 | 450 | 30 | 0.01565 | 0.6309 | 0.0248 | -0.2546 | NaN | 1 | 9.371e-07 | 0.05475 | 1.023 | 0.5387 | K015
6 | Enter sample name... (3) | Viscometry shear rate table | 1443 | 540 | 30 | 0.0118 | 0.9999 | 0.0118 | -0.2553 | NaN | 1 | 7.068e-07 | 0.08677 | 1.115 | 2.063 | K015
7 | Enter sample name... (3) | Viscometry shear rate table | 1533 | 630 | 30 | 0.01232 | 1.585 | 0.007771 | -0.2549 | NaN | 1 | 7.377e-07 | 0.1375 | 1.271 | 1.873 | K015
8 | Enter sample name... (3) | Viscometry shear rate table | 1623 | 720 | 30 | 0.01204 | 2.512 | 0.004793 | -0.2549 | NaN | 1 | 7.21e-07 | 0.218 | 1.082 | 2.637 | K015
9 | Enter sample name... (3) | Viscometry shear rate table | 1713 | 810 | 30 | 0.01265 | 3.981 | 0.003178 | -0.2553 | NaN | 1 | 7.578e-07 | 0.3455 | 1.004 | 2.312 | K015
10 | Enter sample name... (3) | Viscometry shear rate table | 1803 | 900 | 30 | 0.01295 | 6.31 | 0.002053 | -0.2553 | NaN | 1 | 7.758e-07 | 0.5475 | 0.9017 | 1.317 | K015
11 | Enter sample name... (3) | Viscometry shear rate table | 1893 | 990.1 | 30 | 0.01515 | 10 | 0.001515 | -0.2549 | NaN | 1 | 9.071e-07 | 0.8678 | 1.064 | 4.014 | K015
12 | Enter sample name... (3) | Viscometry shear rate table | 1983 | 1080 | 30 | 0.01709 | 15.85 | 0.001078 | -0.2565 | NaN | 1 | 1.023e-06 | 1.375 | 1.028 | 2.119 | K015
13 | Enter sample name... (3) | Viscometry shear rate table | 2073 | 1170 | 30 | 0.02094 | 25.12 | 0.0008335 | -0.2568 | NaN | 1 | 1.254e-06 | 2.18 | 1.015 | 3.485 | K015
14 | Enter sample name... (3) | Viscometry shear rate table | 2163 | 1260 | 30 | 0.02806 | 39.81 | 0.0007049 | -0.2565 | NaN | 1 | 1.681e-06 | 3.455 | 0.9724 | 0.2148 | K015
15 | Enter sample name... (3) | Viscometry shear rate table | 2253 | 1350 | 30 | 0.06069 | 63.1 | 0.0009619 | -0.2568 | NaN | 1 | 3.635e-06 | 5.476 | 1.006 | 2.878 | K015
16 | Enter sample name... (3) | Viscometry shear rate table | 2343 | 1440 | 30 | 0.1227 | 100 | 0.001227 | -0.2579 | NaN | 1 | 7.348e-06 | 8.678 | 0.985 | 4.628 | K015
17 | Enter sample name... (3) | Viscometry shear rate table | 2433 | 1530 | 30 | 0.2534 | 158.5 | 0.001599 | -0.2581 | NaN | 1 | 1.518e-05 | 13.75 | 0.9824 | 4.511 | K015
18 | Enter sample name... (3) | Viscometry shear rate table | 2488 | 1585 | 30 | 0.5341 | 251.2 | 0.002126 | -0.2587 | NaN | 1 | 3.198e-05 | 21.8 | 0.998 | 0.7112
19 | Enter sample name... (3) | Viscometry shear rate table | 2511 | 1608 | 30 | 1.18 | 398.1 | 0.002963 | -0.2612 | NaN | 1 | 7.065e-05 | 34.55 | 1 | 1.644
20 | Enter sample name... (3) | Viscometry shear rate table | 2535 | 1631 | 30 | 2.865 | 631 | 0.004541 | -0.2693 | NaN | 1 | 0.0001716 | 54.76 | 0.9976 | 1.994
21 | Enter sample name... (3) | Viscometry shear rate table | 2558 | 1655 | 30 | 6.8 | 1000 | 0.006799 | -0.2941 | NaN | 1 | 0.0004072 | 86.78 | 1.001 | 2.974