## Tabelle1
Index | Sample Name |  | texp (s) | t (s) | T (°C) | sigma (Pa) | gamma (s^-1) | eta (Pas) | F(N) | N1 (Pa) | g (mm) | tau (Nm) | (gsigma(rad/s) | steady state | sigmaabs (rad | Note
1 | Enter sample name... (2) | Viscometry shear rate table | 991.7 | 90 | 30 | 0.01529 | 0.1001 | 0.1528 | -0.1957 | NaN | 1 | 9.157e-07 | 0.008682 | 1.021 | 4.702 | K015
2 | Enter sample name... (2) | Viscometry shear rate table | 1082 | 180 | 30 | 0.01043 | 0.1585 | 0.0658 | -0.1972 | NaN | 1 | 6.245e-07 | 0.01375 | 0.9262 | 5.939 | K015
3 | Enter sample name... (2) | Viscometry shear rate table | 1172 | 270 | 30 | 0.01105 | 0.2513 | 0.044 | -0.1983 | NaN | 1 | 6.62e-07 | 0.0218 | 1.169 | 1.618 | K015
4 | Enter sample name... (2) | Viscometry shear rate table | 1262 | 360 | 30 | 0.01046 | 0.3982 | 0.02626 | -0.1988 | NaN | 1 | 6.262e-07 | 0.03455 | 0.9121 | 4.727 | K015
5 | Enter sample name... (2) | Viscometry shear rate table | 1352 | 450 | 30 | 0.009831 | 0.6309 | 0.01558 | -0.2005 | NaN | 1 | 5.888e-07 | 0.05475 | 1.106 | 3.371 | K015
6 | Enter sample name... (2) | Viscometry shear rate table | 1442 | 540 | 30 | 0.009465 | 1 | 0.009464 | -0.2017 | NaN | 1 | 5.668e-07 | 0.08678 | 1.09 | 4.897 | K015
7 | Enter sample name... (2) | Viscometry shear rate table | 1532 | 630.1 | 30 | 0.009558 | 1.585 | 0.006031 | -0.2027 | NaN | 1 | 5.724e-07 | 0.1375 | 1.018 | 4.706 | K015
8 | Enter sample name... (2) | Viscometry shear rate table | 1622 | 720.1 | 30 | 0.009266 | 2.512 | 0.003689 | -0.2045 | NaN | 1 | 5.549e-07 | 0.218 | 1.006 | 5.471 | K015
9 | Enter sample name... (2) | Viscometry shear rate table | 1712 | 810.1 | 30 | 0.008196 | 3.981 | 0.002059 | -0.2058 | NaN | 1 | 4.908e-07 | 0.3455 | 1.017 | 5.146 | K015
10 | Enter sample name... (2) | Viscometry shear rate table | 1802 | 900.1 | 30 | 0.00755 | 6.31 | 0.001197 | -0.2073 | NaN | 1 | 4.522e-07 | 0.5476 | 1.007 | 4.151 | K015
11 | Enter sample name... (2) | Viscometry shear rate table | 1892 | 990.1 | 30 | 0.008656 | 10 | 0.0008655 | -0.21 | NaN | 1 | 5.184e-07 | 0.8678 | 1.054 | 0.5622 | K015
12 | Enter sample name... (2) | Viscometry shear rate table | 1982 | 1080 | 30 | 0.0114 | 15.85 | 0.000719 | -0.2108 | NaN | 1 | 6.824e-07 | 1.375 | 0.9791 | 4.941 | K015
13 | Enter sample name... (2) | Viscometry shear rate table | 2072 | 1170 | 30 | 0.01544 | 25.12 | 0.0006148 | -0.2127 | NaN | 1 | 9.248e-07 | 2.18 | 0.9829 | 0.03778 | K015
14 | Enter sample name... (2) | Viscometry shear rate table | 2162 | 1260 | 30 | 0.02405 | 39.81 | 0.0006041 | -0.2129 | NaN | 1 | 1.44e-06 | 3.455 | 1.012 | 3.049 | K015
15 | Enter sample name... (2) | Viscometry shear rate table | 2252 | 1350 | 30 | 0.05815 | 63.1 | 0.0009216 | -0.2125 | NaN | 1 | 3.483e-06 | 5.476 | 0.9915 | 5.673 | K015
16 | Enter sample name... (2) | Viscometry shear rate table | 2342 | 1440 | 30 | 0.1214 | 100 | 0.001214 | -0.2098 | NaN | 1 | 7.268e-06 | 8.678 | 1.016 | 1.201 | K015
17 | Enter sample name... (2) | Viscometry shear rate table | 2432 | 1530 | 30 | 0.2548 | 158.5 | 0.001607 | -0.2106 | NaN | 1 | 1.526e-05 | 13.75 | 1.015 | 1.036 | K015
18 | Enter sample name... (2) | Viscometry shear rate table | 2516 | 1614 | 30 | 0.5404 | 251.2 | 0.002151 | -0.2115 | NaN | 1 | 3.236e-05 | 21.8 | 1.005 | 3.364
19 | Enter sample name... (2) | Viscometry shear rate table | 2540 | 1638 | 30 | 1.194 | 398.1 | 0.002999 | -0.214 | NaN | 1 | 7.149e-05 | 34.55 | 1.004 | 5.009
20 | Enter sample name... (2) | Viscometry shear rate table | 2563 | 1661 | 30 | 2.853 | 631 | 0.004521 | -0.2244 | NaN | 1 | 0.0001708 | 54.76 | 0.9975 | 5.617
21 | Enter sample name... (2) | Viscometry shear rate table | 2586 | 1684 | 30 | 6.777 | 1000 | 0.006777 | -0.2514 | NaN | 1 | 0.0004059 | 86.78 | 1.001 | 2.666