## Tabelle1
Index | Sample Name |  | texp (s) | t (s) | T (°C) | sigma (Pa) | gamma (s^-1) | eta (Pas) | F(N) | N1 (Pa) | g (mm) | tau (Nm) | (gsigma(rad/s) | steady state | sigmaabs (rad | Note
1 | Enter sample name... (3) | Viscometry shear rate table | 992.5 | 90 | 30 | 0.01996 | 0.1 | 0.1996 | -0.2298 | NaN | 1 | 1.195e-06 | 0.008679 | 1.034 | 2.886 | K015
2 | Enter sample name... (3) | Viscometry shear rate table | 1083 | 180 | 30 | 0.01183 | 0.1585 | 0.07464 | -0.2306 | NaN | 1 | 7.083e-07 | 0.01375 | 0.9995 | 4.123 | K015
3 | Enter sample name... (3) | Viscometry shear rate table | 1173 | 270 | 30 | 0.01243 | 0.2512 | 0.04948 | -0.2324 | NaN | 1 | 7.444e-07 | 0.0218 | 0.976 | 6.085 | K015
4 | Enter sample name... (3) | Viscometry shear rate table | 1263 | 360 | 30 | 0.0121 | 0.3982 | 0.03038 | -0.2325 | NaN | 1 | 7.244e-07 | 0.03455 | 1.197 | 2.911 | K015
5 | Enter sample name... (3) | Viscometry shear rate table | 1353 | 450 | 30 | 0.01307 | 0.631 | 0.02072 | -0.2326 | NaN | 1 | 7.829e-07 | 0.05476 | 1.008 | 1.555 | K015
6 | Enter sample name... (3) | Viscometry shear rate table | 1443 | 540 | 30 | 0.01233 | 1 | 0.01233 | -0.2335 | NaN | 1 | 7.384e-07 | 0.08679 | 1.084 | 3.08 | K015
7 | Enter sample name... (3) | Viscometry shear rate table | 1533 | 630 | 30 | 0.01246 | 1.585 | 0.007859 | -0.2343 | NaN | 1 | 7.46e-07 | 0.1375 | 1.093 | 2.891 | K015
8 | Enter sample name... (3) | Viscometry shear rate table | 1623 | 720 | 30 | 0.01111 | 2.512 | 0.004424 | -0.2341 | NaN | 1 | 6.656e-07 | 0.218 | 1.15 | 3.657 | K015
9 | Enter sample name... (3) | Viscometry shear rate table | 1713 | 810 | 30 | 0.008966 | 3.981 | 0.002252 | -0.2348 | NaN | 1 | 5.37e-07 | 0.3455 | 0.774 | 3.329 | K015
10 | Enter sample name... (3) | Viscometry shear rate table | 1803 | 900 | 30 | 0.008155 | 6.31 | 0.001292 | -0.2348 | NaN | 1 | 4.884e-07 | 0.5476 | 1.031 | 2.333 | K015
11 | Enter sample name... (3) | Viscometry shear rate table | 1893 | 990 | 30 | 0.009028 | 10 | 0.0009027 | -0.2344 | NaN | 1 | 5.406e-07 | 0.8678 | 1.017 | 5.024 | K015
12 | Enter sample name... (3) | Viscometry shear rate table | 1983 | 1080 | 30 | 0.01153 | 15.85 | 0.0007277 | -0.2357 | NaN | 1 | 6.907e-07 | 1.375 | 0.9757 | 3.124 | K015
13 | Enter sample name... (3) | Viscometry shear rate table | 2073 | 1170 | 30 | 0.01592 | 25.12 | 0.0006336 | -0.2358 | NaN | 1 | 9.531e-07 | 2.18 | 0.9559 | 4.504 | K015
14 | Enter sample name... (3) | Viscometry shear rate table | 2163 | 1260 | 30 | 0.02467 | 39.81 | 0.0006198 | -0.2368 | NaN | 1 | 1.478e-06 | 3.455 | 1.027 | 1.214 | K015
15 | Enter sample name... (3) | Viscometry shear rate table | 2253 | 1350 | 30 | 0.05772 | 63.1 | 0.0009148 | -0.2368 | NaN | 1 | 3.457e-06 | 5.476 | 0.9785 | 3.841 | K015
16 | Enter sample name... (3) | Viscometry shear rate table | 2343 | 1440 | 30 | 0.1217 | 100 | 0.001217 | -0.2365 | NaN | 1 | 7.291e-06 | 8.678 | 0.9903 | 5.654 | K015
17 | Enter sample name... (3) | Viscometry shear rate table | 2433 | 1530 | 30 | 0.2553 | 158.5 | 0.001611 | -0.2378 | NaN | 1 | 1.529e-05 | 13.75 | 0.9787 | 5.448 | K015
18 | Enter sample name... (3) | Viscometry shear rate table | 2478 | 1576 | 30 | 0.5437 | 251.2 | 0.002164 | -0.2399 | NaN | 1 | 3.256e-05 | 21.8 | 0.9933 | 0.0733
19 | Enter sample name... (3) | Viscometry shear rate table | 2501 | 1599 | 30 | 1.196 | 398.1 | 0.003003 | -0.2426 | NaN | 1 | 7.161e-05 | 34.55 | 0.9993 | 0.2614
20 | Enter sample name... (3) | Viscometry shear rate table | 2525 | 1622 | 30 | 2.856 | 631 | 0.004526 | -0.2507 | NaN | 1 | 0.000171 | 54.76 | 0.999 | 0.4455
21 | Enter sample name... (3) | Viscometry shear rate table | 2548 | 1645 | 30 | 6.791 | 1000 | 0.006791 | -0.2776 | NaN | 1 | 0.0004067 | 86.78 | 1.001 | 1.662