## Tabelle1
Index | Sample Name |  | texp (s) | t (s) | T (°C) | sigma (Pa) | gamma (s^-1) | eta (Pas) | F(N) | N1 (Pa) | g (mm) | tau (Nm) | (gsigma(rad/s) | steady state | sigmaabs (rad | Note
1 | Enter sample name... (2) | Viscometry shear rate table | 991.6 | 90 | 30 | 0.001335 | 0.1 | 0.01335 | -0.1684 | NaN | 1 | 7.994e-08 | 0.008679 | 0.8087 | 2.033 | K015
2 | Enter sample name... (2) | Viscometry shear rate table | 1082 | 180 | 30 | 0.003444 | 0.1585 | 0.02173 | -0.1699 | NaN | 1 | 2.063e-07 | 0.01375 | 0.8875 | 3.271 | K015
3 | Enter sample name... (2) | Viscometry shear rate table | 1172 | 270 | 30 | 0.003409 | 0.2512 | 0.01357 | -0.1705 | NaN | 1 | 2.042e-07 | 0.0218 | 1.082 | 5.233 | K015
4 | Enter sample name... (2) | Viscometry shear rate table | 1262 | 360 | 30 | 0.003738 | 0.3981 | 0.009389 | -0.1721 | NaN | 1 | 2.239e-07 | 0.03455 | 0.976 | 2.058 | K015
5 | Enter sample name... (2) | Viscometry shear rate table | 1352 | 450 | 30 | 0.004388 | 0.631 | 0.006954 | -0.172 | NaN | 1 | 2.628e-07 | 0.05476 | 1.062 | 0.7021 | K015
6 | Enter sample name... (2) | Viscometry shear rate table | 1442 | 540 | 30 | 0.005087 | 1 | 0.005087 | -0.1732 | NaN | 1 | 3.047e-07 | 0.08678 | 1.025 | 2.228 | K015
7 | Enter sample name... (2) | Viscometry shear rate table | 1532 | 630.1 | 30 | 0.006487 | 1.585 | 0.004093 | -0.175 | NaN | 1 | 3.885e-07 | 0.1375 | 0.9366 | 2.039 | K015
8 | Enter sample name... (2) | Viscometry shear rate table | 1622 | 720.1 | 30 | 0.008871 | 2.512 | 0.003531 | -0.1771 | NaN | 1 | 5.312e-07 | 0.218 | 1.172 | 2.805 | K015
9 | Enter sample name... (2) | Viscometry shear rate table | 1712 | 810.1 | 30 | 0.01119 | 3.981 | 0.002811 | -0.1775 | NaN | 1 | 6.703e-07 | 0.3455 | 0.858 | 2.475 | K015
10 | Enter sample name... (2) | Viscometry shear rate table | 1802 | 900.1 | 30 | 0.01623 | 6.31 | 0.002571 | -0.1792 | NaN | 1 | 9.717e-07 | 0.5476 | 0.988 | 1.482 | K015
11 | Enter sample name... (2) | Viscometry shear rate table | 1892 | 990.1 | 30 | 0.01937 | 10 | 0.001937 | -0.1789 | NaN | 1 | 1.16e-06 | 0.8678 | 0.8257 | 4.171 | K015
12 | Enter sample name... (2) | Viscometry shear rate table | 1982 | 1080 | 30 | 0.03526 | 15.85 | 0.002225 | -0.18 | NaN | 1 | 2.112e-06 | 1.375 | 1.153 | 2.273 | K015
13 | Enter sample name... (2) | Viscometry shear rate table | 2072 | 1170 | 30 | 0.04025 | 25.12 | 0.001602 | -0.1821 | NaN | 1 | 2.411e-06 | 2.18 | 1.42 | 3.639 | K015
14 | Enter sample name... (2) | Viscometry shear rate table | 2162 | 1260 | 30 | 0.03106 | 39.81 | 0.0007801 | -0.1819 | NaN | 1 | 1.86e-06 | 3.455 | 1.1 | 0.3598 | K015
15 | Enter sample name... (2) | Viscometry shear rate table | 2252 | 1350 | 30 | 0.05965 | 63.1 | 0.0009453 | -0.1836 | NaN | 1 | 3.572e-06 | 5.476 | 1.03 | 2.967 | K015
16 | Enter sample name... (2) | Viscometry shear rate table | 2342 | 1440 | 30 | 0.1263 | 100 | 0.001263 | -0.1835 | NaN | 1 | 7.566e-06 | 8.678 | 0.9821 | 4.715 | K015
17 | Enter sample name... (2) | Viscometry shear rate table | 2432 | 1530 | 30 | 0.2578 | 158.5 | 0.001627 | -0.1853 | NaN | 1 | 1.544e-05 | 13.75 | 0.9841 | 4.598 | K015
18 | Enter sample name... (2) | Viscometry shear rate table | 2488 | 1586 | 30 | 0.5424 | 251.2 | 0.002159 | -0.1872 | NaN | 1 | 3.248e-05 | 21.8 | 0.9931 | 0.01396
19 | Enter sample name... (2) | Viscometry shear rate table | 2512 | 1610 | 30 | 1.192 | 398.1 | 0.002993 | -0.1902 | NaN | 1 | 7.137e-05 | 34.55 | 0.9935 | 0.6973
20 | Enter sample name... (2) | Viscometry shear rate table | 2535 | 1634 | 30 | 2.862 | 631 | 0.004536 | -0.1998 | NaN | 1 | 0.0001714 | 54.76 | 1.001 | 2.976
21 | Enter sample name... (2) | Viscometry shear rate table | 2558 | 1657 | 29.99 | 6.763 | 1000 | 0.006763 | -0.2237 | NaN | 1 | 0.000405 | 86.78 | 1.003 | 4.191